## BATT_consolidated_inputForSFval
Scenario | Year | Location | Stock/ID | Layer 1 | Layer 2 | Layer 3 | Layer 4 | parameterCode | Value | UoM | DQS | count_value | min_value | max_value | Test min>value | Test max >value
OBS/BAU/REC/CIR | n/a | EU27+4 | BATT_batteryPOM | battLiCFx_subsub | anodeActiveMaterial | n/a | Li | e-c | 100 | wt% | 1 | 3 | 100 | 100 | yes | yes
OBS/BAU/REC/CIR | n/a | EU27+4 | BATT_batteryPOM | battLiCFx_subsub | anodeActiveMaterial | n/a | n/a | c-p | 2.306968 | wt% | 1 | 3 | 2 | 3 | yes | yes
OBS/BAU/REC/CIR | n/a | EU27+4 | BATT_batteryPOM | battLiCFx_subsub | batteryCellBinder | n/a | n/a | c-p | 0.4708098 | wt% | 1 | 3 | 0.5 | 1 | no | yes
OBS/BAU/REC/CIR | n/a | EU27+4 | BATT_batteryPOM | battLiCFx_subsub | batteryCellBinder | undefinedMaterials | n/a | m-c | 100 | wt% | filledDataGap | n/a | n/a | n/a | #VALUE! | #VALUE!
OBS/BAU/REC/CIR | n/a | EU27+4 | BATT_batteryPOM | battLiCFx_subsub | batteryCellCasing | ferrousMetals | n/a | m-c | 100 | wt% | 1 | 2 | 100 | 100 | yes | yes
OBS/BAU/REC/CIR | n/a | EU27+4 | BATT_batteryPOM | battLiCFx_subsub | batteryCellCasing | n/a | n/a | c-p | 70.62147 | wt% | 1 | 2 | 75 | 75 | no | yes
OBS/BAU/REC/CIR | n/a | EU27+4 | BATT_batteryPOM | battLiCFx_subsub | batteryCellElectrolyte | n/a | B | e-c | 0.8045773 | wt% | 1 | 1 | 0.8649206 | 0.8649206 | no | yes
OBS/BAU/REC/CIR | n/a | EU27+4 | BATT_batteryPOM | battLiCFx_subsub | batteryCellElectrolyte | n/a | F | e-c | 5.655603 | wt% | 1 | 1 | 6.079773 | 6.079773 | no | yes
OBS/BAU/REC/CIR | n/a | EU27+4 | BATT_batteryPOM | battLiCFx_subsub | batteryCellElectrolyte | n/a | Li | e-c | 0.5165638 | wt% | 1 | 1 | 0.5553061 | 0.5553061 | no | yes
OBS/BAU/REC/CIR | n/a | EU27+4 | BATT_batteryPOM | battLiCFx_subsub | batteryCellElectrolyte | n/a | n/a | c-p | 9.416196 | wt% | 1 | 3 | 7 | 20 | yes | yes
OBS/BAU/REC/CIR | n/a | EU27+4 | BATT_batteryPOM | battLiCFx_subsub | batteryCellElectrolyte | organicSolvents | n/a | m-c | 93.02326 | wt% | 1 | 3 | 92.5 | 100 | yes | yes
OBS/BAU/REC/CIR | n/a | EU27+4 | BATT_batteryPOM | battLiCFx_subsub | batteryCellSeparator | n/a | n/a | c-p | 4.472693 | wt% | 1 | 2 | 4 | 5.5 | yes | yes
OBS/BAU/REC/CIR | n/a | EU27+4 | BATT_batteryPOM | battLiCFx_subsub | batteryCellSeparator | plastics | n/a | m-c | 100 | wt% | 1 | 2 | 100 | 100 | yes | yes
OBS/BAU/REC/CIR | n/a | EU27+4 | BATT_batteryPOM | battLiCFx_subsub | cathodeActiveMaterial | CFx | n/a | m-c | 100 | wt% | 1 | 3 | 100 | 100 | yes | yes
OBS/BAU/REC/CIR | n/a | EU27+4 | BATT_batteryPOM | battLiCFx_subsub | cathodeActiveMaterial | n/a | n/a | c-p | 9.416196 | wt% | 1 | 3 | 9 | 12.5 | yes | yes
OBS/BAU/REC/CIR | n/a | EU27+4 | BATT_batteryPOM | battLiCFx_subsub | currentCollectorCathode | n/a | n/a | c-p | 3.295669 | wt% | 1.181818 | 11 | 2 | 7.5 | yes | yes
OBS/BAU/REC/CIR | n/a | EU27+4 | BATT_batteryPOM | battLiCFx_subsub | currentCollectorCathode | n/a | undefinedElements | e-c | 100 | wt% | filledDataGap | n/a | n/a | n/a | #VALUE! | #VALUE!
OBS/BAU/REC/CIR | n/a | EU27+4 | BATT_batteryPOM | battLiCO_subsub | anodeActiveMaterial | graphite | C | e-c | 100 | wt% | 2.208333 | 24 | 42.5 | 100 | yes | yes
OBS/BAU/REC/CIR | n/a | EU27+4 | BATT_batteryPOM | battLiCO_subsub | anodeActiveMaterial | n/a | n/a | c-p | 19.95656 | wt% | furtherValidation | 23 | 10 | 32.12 | yes | yes
OBS/BAU/REC/CIR | n/a | EU27+4 | BATT_batteryPOM | battLiCO_subsub | batteryCellBinder | additives | n/a | m-c | 16.66667 | wt% | 2 | 2 | 20 | 20 | no | yes
OBS/BAU/REC/CIR | n/a | EU27+4 | BATT_batteryPOM | battLiCO_subsub | batteryCellBinder | n/a | n/a | c-p | 2.205144 | wt% | furtherValidation | 9 | 0.5 | 15 | yes | yes
OBS/BAU/REC/CIR | n/a | EU27+4 | BATT_batteryPOM | battLiCO_subsub | batteryCellBinder | plastics | n/a | m-c | 83.33333 | wt% | 2 | 7 | 80 | 100 | yes | yes
OBS/BAU/REC/CIR | n/a | EU27+4 | BATT_batteryPOM | battLiCO_subsub | batteryCellCasing | AlAndAlAlloys | n/a | m-c | 41.15135 | wt% | furtherValidation | n/a | n/a | n/a | #VALUE! | #VALUE!
OBS/BAU/REC/CIR | n/a | EU27+4 | BATT_batteryPOM | battLiCO_subsub | batteryCellCasing | ferrousMetals | n/a | m-c | 48.20193 | wt% | furtherValidation | n/a | n/a | n/a | #VALUE! | #VALUE!
OBS/BAU/REC/CIR | n/a | EU27+4 | BATT_batteryPOM | battLiCO_subsub | batteryCellCasing | n/a | n/a | c-p | 12.34 | wt% | furtherValidation | 19 | 2.5 | 65 | yes | yes
OBS/BAU/REC/CIR | n/a | EU27+4 | BATT_batteryPOM | battLiCO_subsub | batteryCellCasing | plastics | n/a | m-c | 10.64672 | wt% | furtherValidation | n/a | n/a | n/a | #VALUE! | #VALUE!
OBS/BAU/REC/CIR | n/a | EU27+4 | BATT_batteryPOM | battLiCO_subsub | batteryCellElectrolyte | n/a | F | e-c | 12.83588 | wt% | furtherValidation | n/a | n/a | n/a | #VALUE! | #VALUE!
OBS/BAU/REC/CIR | n/a | EU27+4 | BATT_batteryPOM | battLiCO_subsub | batteryCellElectrolyte | n/a | Li | e-c | 0.8557253 | wt% | furtherValidation | n/a | n/a | n/a | #VALUE! | #VALUE!
OBS/BAU/REC/CIR | n/a | EU27+4 | BATT_batteryPOM | battLiCO_subsub | batteryCellElectrolyte | n/a | n/a | c-p | 13.39625 | wt% | furtherValidation | 26 | 2.72 | 40 | yes | yes
OBS/BAU/REC/CIR | n/a | EU27+4 | BATT_batteryPOM | battLiCO_subsub | batteryCellElectrolyte | n/a | P | e-c | 3.422901 | wt% | furtherValidation | n/a | n/a | n/a | #VALUE! | #VALUE!
OBS/BAU/REC/CIR | n/a | EU27+4 | BATT_batteryPOM | battLiCO_subsub | batteryCellElectrolyte | organicSolvents | n/a | m-c | 82.88549 | wt% | furtherValidation | n/a | n/a | n/a | #VALUE! | #VALUE!
OBS/BAU/REC/CIR | n/a | EU27+4 | BATT_batteryPOM | battLiCO_subsub | batteryCellSeparator | n/a | n/a | c-p | 4.961575 | wt% | furtherValidation | 11 | 2 | 8 | yes | yes
OBS/BAU/REC/CIR | n/a | EU27+4 | BATT_batteryPOM | battLiCO_subsub | batteryCellSeparator | plastics | n/a | m-c | 100 | wt% | 2.166667 | 6 | 100 | 100 | yes | yes
OBS/BAU/REC/CIR | n/a | EU27+4 | BATT_batteryPOM | battLiCO_subsub | cathodeActiveMaterial | n/a | Co | e-c | 60.21395 | wt% | 2.166667 | 37 | 15.05349 | 89.61538 | yes | yes
OBS/BAU/REC/CIR | n/a | EU27+4 | BATT_batteryPOM | battLiCO_subsub | cathodeActiveMaterial | n/a | Li | e-c | 7.091844 | wt% | 2.166667 | 37 | 1.772961 | 32.43243 | yes | yes
OBS/BAU/REC/CIR | n/a | EU27+4 | BATT_batteryPOM | battLiCO_subsub | cathodeActiveMaterial | n/a | n/a | c-p | 30.32073 | wt% | furtherValidation | 31 | 12.63 | 100 | yes | yes
OBS/BAU/REC/CIR | n/a | EU27+4 | BATT_batteryPOM | battLiCO_subsub | cathodeActiveMaterial | n/a | O | e-c | 32.69421 | wt% | 2.166667 | 20 | 17.37529 | 33 | yes | yes
OBS/BAU/REC/CIR | n/a | EU27+4 | BATT_batteryPOM | battLiCO_subsub | cathodeAdditive | n/a | C | e-c | 100 | wt% | 2.166667 | 4 | 100 | 100 | yes | yes
OBS/BAU/REC/CIR | n/a | EU27+4 | BATT_batteryPOM | battLiCO_subsub | cathodeAdditive | n/a | n/a | c-p | 1.141162 | wt% | furtherValidation | 4 | 0.55 | 1.55 | yes | yes
OBS/BAU/REC/CIR | n/a | EU27+4 | BATT_batteryPOM | battLiCO_subsub | currentCollectorAnode | n/a | Cu | e-c | 100 | wt% | 2.166667 | 29 | 40.7 | 100 | yes | yes
OBS/BAU/REC/CIR | n/a | EU27+4 | BATT_batteryPOM | battLiCO_subsub | currentCollectorAnode | n/a | n/a | c-p | 9.316735 | wt% | furtherValidation | 26 | 0.5 | 22.13 | yes | yes
OBS/BAU/REC/CIR | n/a | EU27+4 | BATT_batteryPOM | battLiCO_subsub | currentCollectorCathode | n/a | Al | e-c | 100 | wt% | 2.166667 | 23 | 5 | 100 | yes | yes
OBS/BAU/REC/CIR | n/a | EU27+4 | BATT_batteryPOM | battLiCO_subsub | currentCollectorCathode | n/a | n/a | c-p | 6.361841 | wt% | furtherValidation | 20 | 3 | 13.1 | yes | yes
OBS/BAU/REC/CIR | n/a | EU27+4 | BATT_batteryPOM | battLiFP_subsub | anodeActiveMaterial | graphite | C | e-c | 100 | wt% | 2.222222 | 9 | 46.3 | 100 | yes | yes
OBS/BAU/REC/CIR | n/a | EU27+4 | BATT_batteryPOM | battLiFP_subsub | anodeActiveMaterial | n/a | n/a | c-p | 19.31713 | wt% | furtherValidation | 8 | 12.69 | 22.54 | yes | yes
OBS/BAU/REC/CIR | n/a | EU27+4 | BATT_batteryPOM | battLiFP_subsub | batteryCellBinder | additives | n/a | m-c | 33.33333 | wt% | 2 | 2 | 33.33333 | 33.33333 | yes | yes
OBS/BAU/REC/CIR | n/a | EU27+4 | BATT_batteryPOM | battLiFP_subsub | batteryCellBinder | n/a | n/a | c-p | 1.382443 | wt% | furtherValidation | 4 | 1.2 | 2.01 | yes | yes
OBS/BAU/REC/CIR | n/a | EU27+4 | BATT_batteryPOM | battLiFP_subsub | batteryCellBinder | plastics | n/a | m-c | 66.66667 | wt% | 2 | 3 | 66.66667 | 100 | yes | yes
OBS/BAU/REC/CIR | n/a | EU27+4 | BATT_batteryPOM | battLiFP_subsub | batteryCellCasing | AlAndAlAlloys | n/a | m-c | 41.15135 | wt% | furtherValidation | n/a | n/a | n/a | #VALUE! | #VALUE!
OBS/BAU/REC/CIR | n/a | EU27+4 | BATT_batteryPOM | battLiFP_subsub | batteryCellCasing | ferrousMetals | n/a | m-c | 48.20193 | wt% | furtherValidation | n/a | n/a | n/a | #VALUE! | #VALUE!
OBS/BAU/REC/CIR | n/a | EU27+4 | BATT_batteryPOM | battLiFP_subsub | batteryCellCasing | n/a | n/a | c-p | 12.34 | wt% | furtherValidation | 7 | 2.13942 | 50.99 | yes | yes
OBS/BAU/REC/CIR | n/a | EU27+4 | BATT_batteryPOM | battLiFP_subsub | batteryCellCasing | plastics | n/a | m-c | 10.64672 | wt% | furtherValidation | n/a | n/a | n/a | #VALUE! | #VALUE!
OBS/BAU/REC/CIR | n/a | EU27+4 | BATT_batteryPOM | battLiFP_subsub | batteryCellElectrolyte | n/a | F | e-c | 12.83588 | wt% | furtherValidation | n/a | n/a | n/a | #VALUE! | #VALUE!
OBS/BAU/REC/CIR | n/a | EU27+4 | BATT_batteryPOM | battLiFP_subsub | batteryCellElectrolyte | n/a | Li | e-c | 0.8557253 | wt% | furtherValidation | n/a | n/a | n/a | #VALUE! | #VALUE!
OBS/BAU/REC/CIR | n/a | EU27+4 | BATT_batteryPOM | battLiFP_subsub | batteryCellElectrolyte | n/a | n/a | c-p | 13.06171 | wt% | furtherValidation | 7 | 2.47 | 33 | yes | yes
OBS/BAU/REC/CIR | n/a | EU27+4 | BATT_batteryPOM | battLiFP_subsub | batteryCellElectrolyte | n/a | P | e-c | 3.422901 | wt% | furtherValidation | n/a | n/a | n/a | #VALUE! | #VALUE!
OBS/BAU/REC/CIR | n/a | EU27+4 | BATT_batteryPOM | battLiFP_subsub | batteryCellElectrolyte | organicSolvents | n/a | m-c | 82.88549 | wt% | furtherValidation | n/a | n/a | n/a | #VALUE! | #VALUE!
OBS/BAU/REC/CIR | n/a | EU27+4 | BATT_batteryPOM | battLiFP_subsub | batteryCellSeparator | n/a | n/a | c-p | 2.118687 | wt% | furtherValidation | 7 | 1.17266 | 6.92 | yes | yes
OBS/BAU/REC/CIR | n/a | EU27+4 | BATT_batteryPOM | battLiFP_subsub | batteryCellSeparator | plastics | n/a | m-c | 100 | wt% | 2 | 6 | 100 | 100 | yes | yes
OBS/BAU/REC/CIR | n/a | EU27+4 | BATT_batteryPOM | battLiFP_subsub | cathodeActiveMaterial | n/a | Fe | e-c | 35.39929 | wt% | 2 | 9 | 26.4 | 88.97638 | yes | yes
OBS/BAU/REC/CIR | n/a | EU27+4 | BATT_batteryPOM | battLiFP_subsub | cathodeActiveMaterial | n/a | Li | e-c | 4.403067 | wt% | 2 | 11 | 4 | 45.7 | yes | yes
OBS/BAU/REC/CIR | n/a | EU27+4 | BATT_batteryPOM | battLiFP_subsub | cathodeActiveMaterial | n/a | n/a | c-p | 36.44142 | wt% | furtherValidation | 8 | 6.1 | 45.76 | yes | yes
OBS/BAU/REC/CIR | n/a | EU27+4 | BATT_batteryPOM | battLiFP_subsub | cathodeActiveMaterial | n/a | O | e-c | 40.5671 | wt% | 2 | 7 | 40.49388 | 41 | yes | yes
OBS/BAU/REC/CIR | n/a | EU27+4 | BATT_batteryPOM | battLiFP_subsub | cathodeActiveMaterial | n/a | P | e-c | 19.63382 | wt% | 2 | 9 | 19.60227 | 81.63934 | yes | yes
OBS/BAU/REC/CIR | n/a | EU27+4 | BATT_batteryPOM | battLiFP_subsub | cathodeAdditive | n/a | C | e-c | 100 | wt% | 2 | 3 | 100 | 100 | yes | yes
OBS/BAU/REC/CIR | n/a | EU27+4 | BATT_batteryPOM | battLiFP_subsub | cathodeAdditive | n/a | n/a | c-p | 0.8474749 | wt% | furtherValidation | 3 | 0.8 | 0.95 | yes | yes
OBS/BAU/REC/CIR | n/a | EU27+4 | BATT_batteryPOM | battLiFP_subsub | currentCollectorAnode | n/a | Cu | e-c | 100 | wt% | 2 | 9 | 47.5 | 100 | yes | yes
OBS/BAU/REC/CIR | n/a | EU27+4 | BATT_batteryPOM | battLiFP_subsub | currentCollectorAnode | n/a | n/a | c-p | 9.194414 | wt% | furtherValidation | 8 | 7 | 11 | yes | yes
OBS/BAU/REC/CIR | n/a | EU27+4 | BATT_batteryPOM | battLiFP_subsub | currentCollectorCathode | n/a | Al | e-c | 100 | wt% | 2 | 8 | 19.6 | 100 | yes | yes
OBS/BAU/REC/CIR | n/a | EU27+4 | BATT_batteryPOM | battLiFP_subsub | currentCollectorCathode | n/a | n/a | c-p | 5.296718 | wt% | furtherValidation | 7 | 3.3 | 7.07 | yes | yes
OBS/BAU/REC/CIR | n/a | EU27+4 | BATT_batteryPOM | battLiMFP_subsub | anodeActiveMaterial | graphite | C | e-c | 100 | wt% | 1 | 1 | 100 | 100 | yes | yes
OBS/BAU/REC/CIR | n/a | EU27+4 | BATT_batteryPOM | battLiMFP_subsub | anodeActiveMaterial | n/a | n/a | c-p | 15.49081 | wt% | furtherValidation | 1 | 18.1 | 18.1 | no | yes
OBS/BAU/REC/CIR | n/a | EU27+4 | BATT_batteryPOM | battLiMFP_subsub | batteryCellBinder | n/a | n/a | c-p | 1.27521 | wt% | furtherValidation | 23 | 0.5 | 15 | yes | yes
OBS/BAU/REC/CIR | n/a | EU27+4 | BATT_batteryPOM | battLiMFP_subsub | batteryCellBinder | plastics | n/a | m-c | 100 | wt% | 1 | 1 | 100 | 100 | yes | yes
OBS/BAU/REC/CIR | n/a | EU27+4 | BATT_batteryPOM | battLiMFP_subsub | batteryCellCasing | AlAndAlAlloys | n/a | m-c | 41.15135 | wt% | furtherValidation | n/a | n/a | n/a | #VALUE! | #VALUE!
OBS/BAU/REC/CIR | n/a | EU27+4 | BATT_batteryPOM | battLiMFP_subsub | batteryCellCasing | ferrousMetals | n/a | m-c | 48.20193 | wt% | furtherValidation | n/a | n/a | n/a | #VALUE! | #VALUE!
OBS/BAU/REC/CIR | n/a | EU27+4 | BATT_batteryPOM | battLiMFP_subsub | batteryCellCasing | n/a | n/a | c-p | 12.34 | wt% | furtherValidation | 50 | 1.96897 | 72.5 | yes | yes
OBS/BAU/REC/CIR | n/a | EU27+4 | BATT_batteryPOM | battLiMFP_subsub | batteryCellCasing | plastics | n/a | m-c | 10.64672 | wt% | furtherValidation | n/a | n/a | n/a | #VALUE! | #VALUE!
OBS/BAU/REC/CIR | n/a | EU27+4 | BATT_batteryPOM | battLiMFP_subsub | batteryCellElectrolyte | n/a | F | e-c | 12.83588 | wt% | furtherValidation | n/a | n/a | n/a | #VALUE! | #VALUE!
OBS/BAU/REC/CIR | n/a | EU27+4 | BATT_batteryPOM | battLiMFP_subsub | batteryCellElectrolyte | n/a | Li | e-c | 0.8557253 | wt% | furtherValidation | n/a | n/a | n/a | #VALUE! | #VALUE!
OBS/BAU/REC/CIR | n/a | EU27+4 | BATT_batteryPOM | battLiMFP_subsub | batteryCellElectrolyte | n/a | n/a | c-p | 17.37367 | wt% | furtherValidation | 1 | 20.3 | 20.3 | no | yes
OBS/BAU/REC/CIR | n/a | EU27+4 | BATT_batteryPOM | battLiMFP_subsub | batteryCellElectrolyte | n/a | P | e-c | 3.422901 | wt% | furtherValidation | n/a | n/a | n/a | #VALUE! | #VALUE!
OBS/BAU/REC/CIR | n/a | EU27+4 | BATT_batteryPOM | battLiMFP_subsub | batteryCellElectrolyte | organicSolvents | n/a | m-c | 82.88549 | wt% | furtherValidation | n/a | n/a | n/a | #VALUE! | #VALUE!
OBS/BAU/REC/CIR | n/a | EU27+4 | BATT_batteryPOM | battLiMFP_subsub | batteryCellSeparator | n/a | n/a | c-p | 3.851306 | wt% | furtherValidation | 1 | 4.5 | 4.5 | no | yes
OBS/BAU/REC/CIR | n/a | EU27+4 | BATT_batteryPOM | battLiMFP_subsub | batteryCellSeparator | plastics | n/a | m-c | 100 | wt% | 1 | 1 | 100 | 100 | yes | yes
OBS/BAU/REC/CIR | n/a | EU27+4 | BATT_batteryPOM | battLiMFP_subsub | cathodeActiveMaterial | n/a | Fe | e-c | 26.25586 | wt% | 1 | 2 | 26.25586 | 26.25586 | yes | yes
OBS/BAU/REC/CIR | n/a | EU27+4 | BATT_batteryPOM | battLiMFP_subsub | cathodeActiveMaterial | n/a | Li | e-c | 3.263352 | wt% | 1 | 2 | 3.263352 | 3.263352 | yes | yes
OBS/BAU/REC/CIR | n/a | EU27+4 | BATT_batteryPOM | battLiMFP_subsub | cathodeActiveMaterial | n/a | Mn | e-c | 25.82943 | wt% | 1 | 2 | 25.82943 | 25.82943 | yes | yes
OBS/BAU/REC/CIR | n/a | EU27+4 | BATT_batteryPOM | battLiMFP_subsub | cathodeActiveMaterial | n/a | n/a | c-p | 32.60772 | wt% | furtherValidation | 1 | 38.1 | 38.1 | no | yes
OBS/BAU/REC/CIR | n/a | EU27+4 | BATT_batteryPOM | battLiMFP_subsub | cathodeActiveMaterial | n/a | O | e-c | 30.08885 | wt% | 1 | 2 | 30.08885 | 30.08885 | yes | yes
OBS/BAU/REC/CIR | n/a | EU27+4 | BATT_batteryPOM | battLiMFP_subsub | cathodeActiveMaterial | n/a | P | e-c | 14.56252 | wt% | 1 | 2 | 14.56252 | 14.56252 | yes | yes
OBS/BAU/REC/CIR | n/a | EU27+4 | BATT_batteryPOM | battLiMFP_subsub | cathodeAdditive | n/a | C | e-c | 100 | wt% | 1 | 1 | 100 | 100 | yes | yes
OBS/BAU/REC/CIR | n/a | EU27+4 | BATT_batteryPOM | battLiMFP_subsub | cathodeAdditive | n/a | n/a | c-p | 0.8002158 | wt% | furtherValidation | 16 | 0.55 | 1.75 | yes | yes
OBS/BAU/REC/CIR | n/a | EU27+4 | BATT_batteryPOM | battLiMFP_subsub | currentCollectorAnode | n/a | Cu | e-c | 100 | wt% | 1 | 1 | 100 | 100 | yes | yes
OBS/BAU/REC/CIR | n/a | EU27+4 | BATT_batteryPOM | battLiMFP_subsub | currentCollectorAnode | n/a | n/a | c-p | 9.756641 | wt% | furtherValidation | 1 | 11.4 | 11.4 | no | yes
OBS/BAU/REC/CIR | n/a | EU27+4 | BATT_batteryPOM | battLiMFP_subsub | currentCollectorCathode | n/a | Al | e-c | 100 | wt% | 1 | 1 | 100 | 100 | yes | yes
OBS/BAU/REC/CIR | n/a | EU27+4 | BATT_batteryPOM | battLiMFP_subsub | currentCollectorCathode | n/a | n/a | c-p | 6.504428 | wt% | furtherValidation | 1 | 7.6 | 7.6 | no | yes
OBS/BAU/REC/CIR | n/a | EU27+4 | BATT_batteryPOM | battLiMnO2_subsub | anodeActiveMaterial | n/a | Li | e-c | 100 | wt% | 2 | 10 | 5.5 | 100 | yes | yes
OBS/BAU/REC/CIR | n/a | EU27+4 | BATT_batteryPOM | battLiMnO2_subsub | anodeActiveMaterial | n/a | n/a | c-p | 2.800467 | wt% | 2.333333 | 9 | 2 | 8.5 | yes | yes
OBS/BAU/REC/CIR | n/a | EU27+4 | BATT_batteryPOM | battLiMnO2_subsub | batteryCellBinder | n/a | n/a | c-p | 0.4667445 | wt% | filledDataGap | 3 | 0.5 | 1 | no | yes
OBS/BAU/REC/CIR | n/a | EU27+4 | BATT_batteryPOM | battLiMnO2_subsub | batteryCellBinder | undefinedMaterials | n/a | m-c | 100 | wt% | filledDataGap | n/a | n/a | n/a | #VALUE! | #VALUE!
OBS/BAU/REC/CIR | n/a | EU27+4 | BATT_batteryPOM | battLiMnO2_subsub | batteryCellCasing | ferrousMetals | n/a | m-c | 100 | wt% | 2 | 4 | 100 | 100 | yes | yes
OBS/BAU/REC/CIR | n/a | EU27+4 | BATT_batteryPOM | battLiMnO2_subsub | batteryCellCasing | n/a | n/a | c-p | 49.94166 | wt% | 2.571429 | 7 | 40 | 57.5 | yes | yes
OBS/BAU/REC/CIR | n/a | EU27+4 | BATT_batteryPOM | battLiMnO2_subsub | batteryCellElectrolyte | n/a | Cl | e-c | 1.880936 | wt% | 2 | 3 | 1.53799 | 5.553853 | yes | yes
OBS/BAU/REC/CIR | n/a | EU27+4 | BATT_batteryPOM | battLiMnO2_subsub | batteryCellElectrolyte | n/a | Li | e-c | 0.3682503 | wt% | 2 | 3 | 0.3011082 | 1.087335 | yes | yes
OBS/BAU/REC/CIR | n/a | EU27+4 | BATT_batteryPOM | battLiMnO2_subsub | batteryCellElectrolyte | n/a | n/a | c-p | 11.66861 | wt% | 2.444444 | 9 | 2 | 20 | yes | yes
OBS/BAU/REC/CIR | n/a | EU27+4 | BATT_batteryPOM | battLiMnO2_subsub | batteryCellElectrolyte | n/a | O | e-c | 3.395352 | wt% | 2 | 3 | 2.776286 | 10.02548 | yes | yes
OBS/BAU/REC/CIR | n/a | EU27+4 | BATT_batteryPOM | battLiMnO2_subsub | batteryCellElectrolyte | organicSolvents | n/a | m-c | 94.35546 | wt% | 2 | 6 | 83.33333 | 100 | yes | yes
OBS/BAU/REC/CIR | n/a | EU27+4 | BATT_batteryPOM | battLiMnO2_subsub | batteryCellSeparator | n/a | n/a | c-p | 5.484247 | wt% | 2.5 | 6 | 3 | 7 | yes | yes
OBS/BAU/REC/CIR | n/a | EU27+4 | BATT_batteryPOM | battLiMnO2_subsub | batteryCellSeparator | plastics | n/a | m-c | 100 | wt% | 2 | 5 | 100 | 100 | yes | yes
OBS/BAU/REC/CIR | n/a | EU27+4 | BATT_batteryPOM | battLiMnO2_subsub | cathodeActiveMaterial | n/a | Mn | e-c | 63.19303 | wt% | 2 | 10 | 37 | 100 | yes | yes
OBS/BAU/REC/CIR | n/a | EU27+4 | BATT_batteryPOM | battLiMnO2_subsub | cathodeActiveMaterial | n/a | n/a | c-p | 27.53792 | wt% | 2 | 8 | 18 | 45 | yes | yes
OBS/BAU/REC/CIR | n/a | EU27+4 | BATT_batteryPOM | battLiMnO2_subsub | cathodeActiveMaterial | n/a | O | e-c | 36.80697 | wt% | 2 | 5 | 36.80697 | 36.80697 | yes | yes
OBS/BAU/REC/CIR | n/a | EU27+4 | BATT_batteryPOM | battLiMnO2_subsub | currentCollectorCathode | n/a | C | e-c | 100 | wt% | 3 | 4 | 100 | 100 | yes | yes
OBS/BAU/REC/CIR | n/a | EU27+4 | BATT_batteryPOM | battLiMnO2_subsub | currentCollectorCathode | n/a | n/a | c-p | 2.10035 | wt% | 2.5 | 4 | 2 | 3 | yes | yes
OBS/BAU/REC/CIR | n/a | EU27+4 | BATT_batteryPOM | battLiMO_subsub | anodeActiveMaterial | graphite | C | e-c | 100 | wt% | 2.5 | 6 | 100 | 100 | yes | yes
OBS/BAU/REC/CIR | n/a | EU27+4 | BATT_batteryPOM | battLiMO_subsub | anodeActiveMaterial | n/a | n/a | c-p | 22.67512 | wt% | furtherValidation | 7 | 8.5 | 33.6 | yes | yes
OBS/BAU/REC/CIR | n/a | EU27+4 | BATT_batteryPOM | battLiMO_subsub | batteryCellBinder | n/a | n/a | c-p | 1.829043 | wt% | furtherValidation | 1 | 1.46 | 1.46 | yes | no
OBS/BAU/REC/CIR | n/a | EU27+4 | BATT_batteryPOM | battLiMO_subsub | batteryCellBinder | plastics | n/a | m-c | 100 | wt% | 2 | 1 | 100 | 100 | yes | yes
OBS/BAU/REC/CIR | n/a | EU27+4 | BATT_batteryPOM | battLiMO_subsub | batteryCellCasing | AlAndAlAlloys | n/a | m-c | 41.15135 | wt% | furtherValidation | n/a | n/a | n/a | #VALUE! | #VALUE!
OBS/BAU/REC/CIR | n/a | EU27+4 | BATT_batteryPOM | battLiMO_subsub | batteryCellCasing | ferrousMetals | n/a | m-c | 48.20193 | wt% | furtherValidation | n/a | n/a | n/a | #VALUE! | #VALUE!
OBS/BAU/REC/CIR | n/a | EU27+4 | BATT_batteryPOM | battLiMO_subsub | batteryCellCasing | n/a | n/a | c-p | 12.34 | wt% | furtherValidation | 6 | 1.96897 | 72.5 | yes | yes
OBS/BAU/REC/CIR | n/a | EU27+4 | BATT_batteryPOM | battLiMO_subsub | batteryCellCasing | plastics | n/a | m-c | 10.64672 | wt% | furtherValidation | n/a | n/a | n/a | #VALUE! | #VALUE!
OBS/BAU/REC/CIR | n/a | EU27+4 | BATT_batteryPOM | battLiMO_subsub | batteryCellElectrolyte | n/a | F | e-c | 12.83588 | wt% | furtherValidation | n/a | n/a | n/a | #VALUE! | #VALUE!
OBS/BAU/REC/CIR | n/a | EU27+4 | BATT_batteryPOM | battLiMO_subsub | batteryCellElectrolyte | n/a | Li | e-c | 0.8557253 | wt% | furtherValidation | n/a | n/a | n/a | #VALUE! | #VALUE!
OBS/BAU/REC/CIR | n/a | EU27+4 | BATT_batteryPOM | battLiMO_subsub | batteryCellElectrolyte | n/a | n/a | c-p | 13.912 | wt% | furtherValidation | 6 | 9.055 | 14 | yes | yes
OBS/BAU/REC/CIR | n/a | EU27+4 | BATT_batteryPOM | battLiMO_subsub | batteryCellElectrolyte | n/a | P | e-c | 3.422901 | wt% | furtherValidation | n/a | n/a | n/a | #VALUE! | #VALUE!
OBS/BAU/REC/CIR | n/a | EU27+4 | BATT_batteryPOM | battLiMO_subsub | batteryCellElectrolyte | organicSolvents | n/a | m-c | 82.88549 | wt% | furtherValidation | n/a | n/a | n/a | #VALUE! | #VALUE!
OBS/BAU/REC/CIR | n/a | EU27+4 | BATT_batteryPOM | battLiMO_subsub | batteryCellSeparator | n/a | n/a | c-p | 5.011076 | wt% | furtherValidation | 4 | 1.09489 | 8 | yes | yes
OBS/BAU/REC/CIR | n/a | EU27+4 | BATT_batteryPOM | battLiMO_subsub | batteryCellSeparator | plastics | n/a | m-c | 100 | wt% | 2 | 3 | 100 | 100 | yes | yes
OBS/BAU/REC/CIR | n/a | EU27+4 | BATT_batteryPOM | battLiMO_subsub | cathodeActiveMaterial | n/a | Mn | e-c | 60.53 | wt% | 2.1 | 10 | 22.22222 | 94.17476 | yes | yes
OBS/BAU/REC/CIR | n/a | EU27+4 | BATT_batteryPOM | battLiMO_subsub | cathodeActiveMaterial | n/a | n/a | c-p | 27.43564 | wt% | furtherValidation | 9 | 11.1 | 51.34 | yes | yes
OBS/BAU/REC/CIR | n/a | EU27+4 | BATT_batteryPOM | battLiMO_subsub | cathodeActiveMaterial | n/a | O | e-c | 35.25 | wt% | 2 | 7 | 35 | 36.30697 | yes | yes
OBS/BAU/REC/CIR | n/a | EU27+4 | BATT_batteryPOM | battLiMO_subsub | cathodeAdditive | n/a | C | e-c | 100 | wt% | 2 | 1 | 100 | 100 | yes | yes
OBS/BAU/REC/CIR | n/a | EU27+4 | BATT_batteryPOM | battLiMO_subsub | cathodeAdditive | n/a | n/a | c-p | 1.340463 | wt% | furtherValidation | 1 | 1.07 | 1.07 | yes | no
OBS/BAU/REC/CIR | n/a | EU27+4 | BATT_batteryPOM | battLiMO_subsub | currentCollectorAnode | n/a | Cu | e-c | 100 | wt% | 2.5 | 6 | 100 | 100 | yes | yes
OBS/BAU/REC/CIR | n/a | EU27+4 | BATT_batteryPOM | battLiMO_subsub | currentCollectorAnode | n/a | n/a | c-p | 9.819203 | wt% | furtherValidation | 6 | 1.1 | 9.04 | yes | no
OBS/BAU/REC/CIR | n/a | EU27+4 | BATT_batteryPOM | battLiMO_subsub | currentCollectorCathode | n/a | Al | e-c | 100 | wt% | 2.166667 | 6 | 100 | 100 | yes | yes
OBS/BAU/REC/CIR | n/a | EU27+4 | BATT_batteryPOM | battLiMO_subsub | currentCollectorCathode | n/a | n/a | c-p | 5.63746 | wt% | furtherValidation | 6 | 1.1 | 6.5 | yes | yes
OBS/BAU/REC/CIR | n/a | EU27+4 | BATT_batteryPOM | battLiNCA_subsub | anodeActiveMaterial | graphite | C | e-c | 100 | wt% | 2.25 | 4 | 61 | 100 | yes | yes
OBS/BAU/REC/CIR | n/a | EU27+4 | BATT_batteryPOM | battLiNCA_subsub | anodeActiveMaterial | n/a | n/a | c-p | 24.93484 | wt% | furtherValidation | 3 | 18.1 | 28.24 | yes | yes
OBS/BAU/REC/CIR | n/a | EU27+4 | BATT_batteryPOM | battLiNCA_subsub | batteryCellBinder | n/a | n/a | c-p | 1.324912 | wt% | furtherValidation | 1 | 1.5 | 1.5 | no | yes
OBS/BAU/REC/CIR | n/a | EU27+4 | BATT_batteryPOM | battLiNCA_subsub | batteryCellBinder | plastics | n/a | m-c | 100 | wt% | 2 | 1 | 100 | 100 | yes | yes
OBS/BAU/REC/CIR | n/a | EU27+4 | BATT_batteryPOM | battLiNCA_subsub | batteryCellCasing | AlAndAlAlloys | n/a | m-c | 41.15135 | wt% | furtherValidation | n/a | n/a | n/a | #VALUE! | #VALUE!
OBS/BAU/REC/CIR | n/a | EU27+4 | BATT_batteryPOM | battLiNCA_subsub | batteryCellCasing | ferrousMetals | n/a | m-c | 48.20193 | wt% | furtherValidation | n/a | n/a | n/a | #VALUE! | #VALUE!
OBS/BAU/REC/CIR | n/a | EU27+4 | BATT_batteryPOM | battLiNCA_subsub | batteryCellCasing | n/a | n/a | c-p | 12.34 | wt% | furtherValidation | 3 | 2.135 | 20 | yes | yes
OBS/BAU/REC/CIR | n/a | EU27+4 | BATT_batteryPOM | battLiNCA_subsub | batteryCellCasing | plastics | n/a | m-c | 10.64672 | wt% | furtherValidation | n/a | n/a | n/a | #VALUE! | #VALUE!
OBS/BAU/REC/CIR | n/a | EU27+4 | BATT_batteryPOM | battLiNCA_subsub | batteryCellElectrolyte | n/a | F | e-c | 12.83588 | wt% | furtherValidation | n/a | n/a | n/a | #VALUE! | #VALUE!
OBS/BAU/REC/CIR | n/a | EU27+4 | BATT_batteryPOM | battLiNCA_subsub | batteryCellElectrolyte | n/a | Li | e-c | 0.8557253 | wt% | furtherValidation | n/a | n/a | n/a | #VALUE! | #VALUE!
OBS/BAU/REC/CIR | n/a | EU27+4 | BATT_batteryPOM | battLiNCA_subsub | batteryCellElectrolyte | n/a | n/a | c-p | 9.94567 | wt% | furtherValidation | 3 | 10.2 | 11.27 | no | yes
OBS/BAU/REC/CIR | n/a | EU27+4 | BATT_batteryPOM | battLiNCA_subsub | batteryCellElectrolyte | n/a | P | e-c | 3.422901 | wt% | furtherValidation | n/a | n/a | n/a | #VALUE! | #VALUE!
OBS/BAU/REC/CIR | n/a | EU27+4 | BATT_batteryPOM | battLiNCA_subsub | batteryCellElectrolyte | organicSolvents | n/a | m-c | 82.88549 | wt% | furtherValidation | n/a | n/a | n/a | #VALUE! | #VALUE!
OBS/BAU/REC/CIR | n/a | EU27+4 | BATT_batteryPOM | battLiNCA_subsub | batteryCellSeparator | n/a | n/a | c-p | 1.699729 | wt% | furtherValidation | 2 | 0.8487 | 3 | yes | yes
OBS/BAU/REC/CIR | n/a | EU27+4 | BATT_batteryPOM | battLiNCA_subsub | batteryCellSeparator | plastics | n/a | m-c | 100 | wt% | 2 | 1 | 100 | 100 | yes | yes
OBS/BAU/REC/CIR | n/a | EU27+4 | BATT_batteryPOM | battLiNCA_subsub | cathodeActiveMaterial | n/a | Al | e-c | 1.498024 | wt% | 2.25 | 4 | 1 | 1.886792 | yes | yes
OBS/BAU/REC/CIR | n/a | EU27+4 | BATT_batteryPOM | battLiNCA_subsub | cathodeActiveMaterial | n/a | Co | e-c | 9.168442 | wt% | 2.2 | 5 | 6.5 | 13.67925 | yes | yes
OBS/BAU/REC/CIR | n/a | EU27+4 | BATT_batteryPOM | battLiNCA_subsub | cathodeActiveMaterial | n/a | Li | e-c | 7.306918 | wt% | 2.2 | 5 | 5.7 | 10.84906 | yes | yes
OBS/BAU/REC/CIR | n/a | EU27+4 | BATT_batteryPOM | battLiNCA_subsub | cathodeActiveMaterial | n/a | n/a | c-p | 38.34294 | wt% | furtherValidation | 3 | 21.2 | 44.17 | yes | yes
OBS/BAU/REC/CIR | n/a | EU27+4 | BATT_batteryPOM | battLiNCA_subsub | cathodeActiveMaterial | n/a | Ni | e-c | 48.8757 | wt% | 2.2 | 5 | 45.7 | 73.58491 | yes | yes
OBS/BAU/REC/CIR | n/a | EU27+4 | BATT_batteryPOM | battLiNCA_subsub | cathodeActiveMaterial | n/a | O | e-c | 33.15092 | wt% | 2 | 3 | 33 | 33.77102 | yes | yes
OBS/BAU/REC/CIR | n/a | EU27+4 | BATT_batteryPOM | battLiNCA_subsub | cathodeAdditive | n/a | C | e-c | 100 | wt% | 2 | 1 | 100 | 100 | yes | yes
OBS/BAU/REC/CIR | n/a | EU27+4 | BATT_batteryPOM | battLiNCA_subsub | cathodeAdditive | n/a | n/a | c-p | 0.8126125 | wt% | furtherValidation | 1 | 0.92 | 0.92 | no | yes
OBS/BAU/REC/CIR | n/a | EU27+4 | BATT_batteryPOM | battLiNCA_subsub | currentCollectorAnode | n/a | Cu | e-c | 100 | wt% | 2.25 | 4 | 24.5 | 100 | yes | yes
OBS/BAU/REC/CIR | n/a | EU27+4 | BATT_batteryPOM | battLiNCA_subsub | currentCollectorAnode | n/a | n/a | c-p | 6.182921 | wt% | furtherValidation | 3 | 6.0609 | 7.73 | yes | yes
OBS/BAU/REC/CIR | n/a | EU27+4 | BATT_batteryPOM | battLiNCA_subsub | currentCollectorCathode | n/a | Al | e-c | 100 | wt% | 2.25 | 4 | 7.6 | 100 | yes | yes
OBS/BAU/REC/CIR | n/a | EU27+4 | BATT_batteryPOM | battLiNCA_subsub | currentCollectorCathode | n/a | n/a | c-p | 4.416372 | wt% | furtherValidation | 3 | 2.577 | 5.1 | yes | yes
OBS/BAU/REC/CIR | n/a | EU27+4 | BATT_batteryPOM | battLiNCA15 | anodeActiveMaterial | graphite | C | e-c | 100 | wt% | 2.25 | 4 | 61 | 100 | yes | yes
OBS/BAU/REC/CIR | n/a | EU27+4 | BATT_batteryPOM | battLiNCA15 | anodeActiveMaterial | n/a | n/a | c-p | 24.93484 | wt% | furtherValidation | 3 | 18.1 | 28.24 | yes | yes
OBS/BAU/REC/CIR | n/a | EU27+4 | BATT_batteryPOM | battLiNCA15 | batteryCellBinder | n/a | n/a | c-p | 1.324912 | wt% | furtherValidation | 1 | 1.5 | 1.5 | no | yes
OBS/BAU/REC/CIR | n/a | EU27+4 | BATT_batteryPOM | battLiNCA15 | batteryCellBinder | plastics | n/a | m-c | 100 | wt% | 2 | 1 | 100 | 100 | yes | yes
OBS/BAU/REC/CIR | n/a | EU27+4 | BATT_batteryPOM | battLiNCA15 | batteryCellCasing | AlAndAlAlloys | n/a | m-c | 41.15135 | wt% | furtherValidation | n/a | n/a | n/a | #VALUE! | #VALUE!
OBS/BAU/REC/CIR | n/a | EU27+4 | BATT_batteryPOM | battLiNCA15 | batteryCellCasing | ferrousMetals | n/a | m-c | 48.20193 | wt% | furtherValidation | n/a | n/a | n/a | #VALUE! | #VALUE!
OBS/BAU/REC/CIR | n/a | EU27+4 | BATT_batteryPOM | battLiNCA15 | batteryCellCasing | n/a | n/a | c-p | 12.34 | wt% | furtherValidation | 3 | 2.135 | 20 | yes | yes
OBS/BAU/REC/CIR | n/a | EU27+4 | BATT_batteryPOM | battLiNCA15 | batteryCellCasing | plastics | n/a | m-c | 10.64672 | wt% | furtherValidation | n/a | n/a | n/a | #VALUE! | #VALUE!
OBS/BAU/REC/CIR | n/a | EU27+4 | BATT_batteryPOM | battLiNCA15 | batteryCellElectrolyte | n/a | F | e-c | 12.83588 | wt% | furtherValidation | n/a | n/a | n/a | #VALUE! | #VALUE!
OBS/BAU/REC/CIR | n/a | EU27+4 | BATT_batteryPOM | battLiNCA15 | batteryCellElectrolyte | n/a | Li | e-c | 0.8557253 | wt% | furtherValidation | n/a | n/a | n/a | #VALUE! | #VALUE!
OBS/BAU/REC/CIR | n/a | EU27+4 | BATT_batteryPOM | battLiNCA15 | batteryCellElectrolyte | n/a | n/a | c-p | 9.94567 | wt% | furtherValidation | 3 | 10.2 | 11.27 | no | yes
OBS/BAU/REC/CIR | n/a | EU27+4 | BATT_batteryPOM | battLiNCA15 | batteryCellElectrolyte | n/a | P | e-c | 3.422901 | wt% | furtherValidation | n/a | n/a | n/a | #VALUE! | #VALUE!
OBS/BAU/REC/CIR | n/a | EU27+4 | BATT_batteryPOM | battLiNCA15 | batteryCellElectrolyte | organicSolvents | n/a | m-c | 82.88549 | wt% | furtherValidation | n/a | n/a | n/a | #VALUE! | #VALUE!
OBS/BAU/REC/CIR | n/a | EU27+4 | BATT_batteryPOM | battLiNCA15 | batteryCellSeparator | n/a | n/a | c-p | 1.699729 | wt% | furtherValidation | 2 | 0.8487 | 3 | yes | yes
OBS/BAU/REC/CIR | n/a | EU27+4 | BATT_batteryPOM | battLiNCA15 | batteryCellSeparator | plastics | n/a | m-c | 100 | wt% | 2 | 1 | 100 | 100 | yes | yes
OBS/BAU/REC/CIR | n/a | EU27+4 | BATT_batteryPOM | battLiNCA15 | cathodeActiveMaterial | n/a | Al | e-c | 1.390268 | wt% | 2.25 | 1 | 1.4 | 1.4 | no | yes
OBS/BAU/REC/CIR | n/a | EU27+4 | BATT_batteryPOM | battLiNCA15 | cathodeActiveMaterial | n/a | Co | e-c | 9.136048 | wt% | 2.2 | 1 | 9.2 | 9.2 | no | yes
OBS/BAU/REC/CIR | n/a | EU27+4 | BATT_batteryPOM | battLiNCA15 | cathodeActiveMaterial | n/a | Li | e-c | 7.14995 | wt% | 2.2 | 1 | 7.2 | 7.2 | no | yes
OBS/BAU/REC/CIR | n/a | EU27+4 | BATT_batteryPOM | battLiNCA15 | cathodeActiveMaterial | n/a | n/a | c-p | 38.34294 | wt% | furtherValidation | 3 | 21.2 | 44.17 | yes | yes
OBS/BAU/REC/CIR | n/a | EU27+4 | BATT_batteryPOM | battLiNCA15 | cathodeActiveMaterial | n/a | Ni | e-c | 48.56008 | wt% | 2.2 | 1 | 48.9 | 48.9 | no | yes
OBS/BAU/REC/CIR | n/a | EU27+4 | BATT_batteryPOM | battLiNCA15 | cathodeActiveMaterial | n/a | O | e-c | 33.76365 | wt% | 2 | 1 | 34 | 34 | no | yes
OBS/BAU/REC/CIR | n/a | EU27+4 | BATT_batteryPOM | battLiNCA15 | cathodeAdditive | n/a | C | e-c | 100 | wt% | 2 | 1 | 100 | 100 | yes | yes
OBS/BAU/REC/CIR | n/a | EU27+4 | BATT_batteryPOM | battLiNCA15 | cathodeAdditive | n/a | n/a | c-p | 0.8126125 | wt% | furtherValidation | 1 | 0.92 | 0.92 | no | yes
OBS/BAU/REC/CIR | n/a | EU27+4 | BATT_batteryPOM | battLiNCA15 | currentCollectorAnode | n/a | Cu | e-c | 100 | wt% | 2.25 | 4 | 24.5 | 100 | yes | yes
OBS/BAU/REC/CIR | n/a | EU27+4 | BATT_batteryPOM | battLiNCA15 | currentCollectorAnode | n/a | n/a | c-p | 6.182921 | wt% | furtherValidation | 3 | 6.0609 | 7.73 | yes | yes
OBS/BAU/REC/CIR | n/a | EU27+4 | BATT_batteryPOM | battLiNCA15 | currentCollectorCathode | n/a | Al | e-c | 100 | wt% | 2.25 | 4 | 7.6 | 100 | yes | yes
OBS/BAU/REC/CIR | n/a | EU27+4 | BATT_batteryPOM | battLiNCA15 | currentCollectorCathode | n/a | n/a | c-p | 4.416372 | wt% | furtherValidation | 3 | 2.577 | 5.1 | yes | yes
OBS/BAU/REC/CIR | n/a | EU27+4 | BATT_batteryPOM | battLiNCA5 | anodeActiveMaterial | graphite | C | e-c | 100 | wt% | 2.25 | 4 | 61 | 100 | yes | yes
OBS/BAU/REC/CIR | n/a | EU27+4 | BATT_batteryPOM | battLiNCA5 | anodeActiveMaterial | n/a | n/a | c-p | 24.93484 | wt% | furtherValidation | 3 | 18.1 | 28.24 | yes | yes
OBS/BAU/REC/CIR | n/a | EU27+4 | BATT_batteryPOM | battLiNCA5 | batteryCellBinder | n/a | n/a | c-p | 1.324912 | wt% | furtherValidation | 1 | 1.5 | 1.5 | no | yes
OBS/BAU/REC/CIR | n/a | EU27+4 | BATT_batteryPOM | battLiNCA5 | batteryCellBinder | plastics | n/a | m-c | 100 | wt% | 2 | 1 | 100 | 100 | yes | yes
OBS/BAU/REC/CIR | n/a | EU27+4 | BATT_batteryPOM | battLiNCA5 | batteryCellCasing | AlAndAlAlloys | n/a | m-c | 41.15135 | wt% | furtherValidation | n/a | n/a | n/a | #VALUE! | #VALUE!
OBS/BAU/REC/CIR | n/a | EU27+4 | BATT_batteryPOM | battLiNCA5 | batteryCellCasing | ferrousMetals | n/a | m-c | 48.20193 | wt% | furtherValidation | n/a | n/a | n/a | #VALUE! | #VALUE!
OBS/BAU/REC/CIR | n/a | EU27+4 | BATT_batteryPOM | battLiNCA5 | batteryCellCasing | n/a | n/a | c-p | 12.34 | wt% | furtherValidation | 3 | 2.135 | 20 | yes | yes
OBS/BAU/REC/CIR | n/a | EU27+4 | BATT_batteryPOM | battLiNCA5 | batteryCellCasing | plastics | n/a | m-c | 10.64672 | wt% | furtherValidation | n/a | n/a | n/a | #VALUE! | #VALUE!
OBS/BAU/REC/CIR | n/a | EU27+4 | BATT_batteryPOM | battLiNCA5 | batteryCellElectrolyte | n/a | F | e-c | 12.83588 | wt% | furtherValidation | n/a | n/a | n/a | #VALUE! | #VALUE!
OBS/BAU/REC/CIR | n/a | EU27+4 | BATT_batteryPOM | battLiNCA5 | batteryCellElectrolyte | n/a | Li | e-c | 0.8557253 | wt% | furtherValidation | n/a | n/a | n/a | #VALUE! | #VALUE!
OBS/BAU/REC/CIR | n/a | EU27+4 | BATT_batteryPOM | battLiNCA5 | batteryCellElectrolyte | n/a | n/a | c-p | 9.94567 | wt% | furtherValidation | 3 | 10.2 | 11.27 | no | yes
OBS/BAU/REC/CIR | n/a | EU27+4 | BATT_batteryPOM | battLiNCA5 | batteryCellElectrolyte | n/a | P | e-c | 3.422901 | wt% | furtherValidation | n/a | n/a | n/a | #VALUE! | #VALUE!
OBS/BAU/REC/CIR | n/a | EU27+4 | BATT_batteryPOM | battLiNCA5 | batteryCellElectrolyte | organicSolvents | n/a | m-c | 82.88549 | wt% | furtherValidation | n/a | n/a | n/a | #VALUE! | #VALUE!
OBS/BAU/REC/CIR | n/a | EU27+4 | BATT_batteryPOM | battLiNCA5 | batteryCellSeparator | n/a | n/a | c-p | 1.699729 | wt% | furtherValidation | 2 | 0.8487 | 3 | yes | yes
OBS/BAU/REC/CIR | n/a | EU27+4 | BATT_batteryPOM | battLiNCA5 | batteryCellSeparator | plastics | n/a | m-c | 100 | wt% | 2 | 1 | 100 | 100 | yes | yes
OBS/BAU/REC/CIR | n/a | EU27+4 | BATT_batteryPOM | battLiNCA5 | cathodeActiveMaterial | n/a | Al | e-c | 1.4 | wt% | 2.25 | 1 | 1.4 | 1.4 | yes | yes
OBS/BAU/REC/CIR | n/a | EU27+4 | BATT_batteryPOM | battLiNCA5 | cathodeActiveMaterial | n/a | Co | e-c | 3.11 | wt% | 2.2 | 1 | 3.1 | 3.1 | yes | no
OBS/BAU/REC/CIR | n/a | EU27+4 | BATT_batteryPOM | battLiNCA5 | cathodeActiveMaterial | n/a | Li | e-c | 7.22 | wt% | 2.2 | 1 | 7.2 | 7.2 | yes | no
OBS/BAU/REC/CIR | n/a | EU27+4 | BATT_batteryPOM | battLiNCA5 | cathodeActiveMaterial | n/a | n/a | c-p | 38.34294 | wt% | furtherValidation | 3 | 21.2 | 44.17 | yes | yes
OBS/BAU/REC/CIR | n/a | EU27+4 | BATT_batteryPOM | battLiNCA5 | cathodeActiveMaterial | n/a | Ni | e-c | 55.17 | wt% | 2.2 | 1 | 55 | 55 | yes | no
OBS/BAU/REC/CIR | n/a | EU27+4 | BATT_batteryPOM | battLiNCA5 | cathodeActiveMaterial | n/a | O | e-c | 33.1 | wt% | 2 | 1 | 33 | 33 | yes | no
OBS/BAU/REC/CIR | n/a | EU27+4 | BATT_batteryPOM | battLiNCA5 | cathodeAdditive | n/a | C | e-c | 100 | wt% | 2 | 1 | 100 | 100 | yes | yes
OBS/BAU/REC/CIR | n/a | EU27+4 | BATT_batteryPOM | battLiNCA5 | cathodeAdditive | n/a | n/a | c-p | 0.8126125 | wt% | furtherValidation | 1 | 0.92 | 0.92 | no | yes
OBS/BAU/REC/CIR | n/a | EU27+4 | BATT_batteryPOM | battLiNCA5 | currentCollectorAnode | n/a | Cu | e-c | 100 | wt% | 2.25 | 4 | 24.5 | 100 | yes | yes
OBS/BAU/REC/CIR | n/a | EU27+4 | BATT_batteryPOM | battLiNCA5 | currentCollectorAnode | n/a | n/a | c-p | 6.182921 | wt% | furtherValidation | 3 | 6.0609 | 7.73 | yes | yes
OBS/BAU/REC/CIR | n/a | EU27+4 | BATT_batteryPOM | battLiNCA5 | currentCollectorCathode | n/a | Al | e-c | 100 | wt% | 2.25 | 4 | 7.6 | 100 | yes | yes
OBS/BAU/REC/CIR | n/a | EU27+4 | BATT_batteryPOM | battLiNCA5 | currentCollectorCathode | n/a | n/a | c-p | 4.416372 | wt% | furtherValidation | 3 | 2.577 | 5.1 | yes | yes
OBS/BAU/REC/CIR | n/a | EU27+4 | BATT_batteryPOM | battLiNMC111 | anodeActiveMaterial | graphite | C | e-c | 100 | wt% | 2.333333 | 3 | 100 | 100 | yes | yes
OBS/BAU/REC/CIR | n/a | EU27+4 | BATT_batteryPOM | battLiNMC111 | anodeActiveMaterial | n/a | n/a | c-p | 22.51386 | wt% | furtherValidation | 3 | 18.1 | 25.28 | yes | yes
OBS/BAU/REC/CIR | n/a | EU27+4 | BATT_batteryPOM | battLiNMC111 | batteryCellBinder | n/a | n/a | c-p | 1.327489 | wt% | furtherValidation | 1 | 1.49 | 1.49 | no | yes
OBS/BAU/REC/CIR | n/a | EU27+4 | BATT_batteryPOM | battLiNMC111 | batteryCellBinder | plastics | n/a | m-c | 100 | wt% | 2 | 1 | 100 | 100 | yes | yes
OBS/BAU/REC/CIR | n/a | EU27+4 | BATT_batteryPOM | battLiNMC111 | batteryCellCasing | AlAndAlAlloys | n/a | m-c | 41.15135 | wt% | furtherValidation | n/a | n/a | n/a | #VALUE! | #VALUE!
OBS/BAU/REC/CIR | n/a | EU27+4 | BATT_batteryPOM | battLiNMC111 | batteryCellCasing | ferrousMetals | n/a | m-c | 48.20193 | wt% | furtherValidation | n/a | n/a | n/a | #VALUE! | #VALUE!
OBS/BAU/REC/CIR | n/a | EU27+4 | BATT_batteryPOM | battLiNMC111 | batteryCellCasing | n/a | n/a | c-p | 12.34 | wt% | furtherValidation | 2 | 2.071 | 20 | yes | yes
OBS/BAU/REC/CIR | n/a | EU27+4 | BATT_batteryPOM | battLiNMC111 | batteryCellCasing | plastics | n/a | m-c | 10.64672 | wt% | furtherValidation | n/a | n/a | n/a | #VALUE! | #VALUE!
OBS/BAU/REC/CIR | n/a | EU27+4 | BATT_batteryPOM | battLiNMC111 | batteryCellElectrolyte | n/a | F | e-c | 12.83588 | wt% | furtherValidation | n/a | n/a | n/a | #VALUE! | #VALUE!
OBS/BAU/REC/CIR | n/a | EU27+4 | BATT_batteryPOM | battLiNMC111 | batteryCellElectrolyte | n/a | Li | e-c | 0.8557253 | wt% | furtherValidation | n/a | n/a | n/a | #VALUE! | #VALUE!
OBS/BAU/REC/CIR | n/a | EU27+4 | BATT_batteryPOM | battLiNMC111 | batteryCellElectrolyte | n/a | n/a | c-p | 9.924987 | wt% | furtherValidation | 2 | 11.14 | 11.14 | no | yes
OBS/BAU/REC/CIR | n/a | EU27+4 | BATT_batteryPOM | battLiNMC111 | batteryCellElectrolyte | n/a | P | e-c | 3.422901 | wt% | furtherValidation | n/a | n/a | n/a | #VALUE! | #VALUE!
OBS/BAU/REC/CIR | n/a | EU27+4 | BATT_batteryPOM | battLiNMC111 | batteryCellElectrolyte | organicSolvents | n/a | m-c | 82.88549 | wt% | furtherValidation | n/a | n/a | n/a | #VALUE! | #VALUE!
OBS/BAU/REC/CIR | n/a | EU27+4 | BATT_batteryPOM | battLiNMC111 | batteryCellSeparator | n/a | n/a | c-p | 0.820816 | wt% | furtherValidation | 1 | 0.9213 | 0.9213 | no | yes
OBS/BAU/REC/CIR | n/a | EU27+4 | BATT_batteryPOM | battLiNMC111 | batteryCellSeparator | plastics | n/a | m-c | 100 | wt% | 2 | 1 | 100 | 100 | yes | yes
OBS/BAU/REC/CIR | n/a | EU27+4 | BATT_batteryPOM | battLiNMC111 | cathodeActiveMaterial | n/a | Co | e-c | 20.34594 | wt% | 2.2 | 5 | 20 | 30.37383 | yes | yes
OBS/BAU/REC/CIR | n/a | EU27+4 | BATT_batteryPOM | battLiNMC111 | cathodeActiveMaterial | n/a | Li | e-c | 7.19451 | wt% | 2.2 | 5 | 7 | 10.74766 | yes | yes
OBS/BAU/REC/CIR | n/a | EU27+4 | BATT_batteryPOM | battLiNMC111 | cathodeActiveMaterial | n/a | Mn | e-c | 19.01498 | wt% | 2.2 | 5 | 18.93745 | 28.50467 | yes | yes
OBS/BAU/REC/CIR | n/a | EU27+4 | BATT_batteryPOM | battLiNMC111 | cathodeActiveMaterial | n/a | n/a | c-p | 41.51745 | wt% | furtherValidation | 3 | 21.4 | 46.68 | yes | yes
OBS/BAU/REC/CIR | n/a | EU27+4 | BATT_batteryPOM | battLiNMC111 | cathodeActiveMaterial | n/a | Ni | e-c | 20.26018 | wt% | 2.2 | 5 | 20 | 30.37383 | yes | yes
OBS/BAU/REC/CIR | n/a | EU27+4 | BATT_batteryPOM | battLiNMC111 | cathodeActiveMaterial | n/a | O | e-c | 33.18439 | wt% | 2 | 4 | 33 | 34 | yes | yes
OBS/BAU/REC/CIR | n/a | EU27+4 | BATT_batteryPOM | battLiNMC111 | cathodeAdditive | n/a | C | e-c | 100 | wt% | 2 | 1 | 100 | 100 | yes | yes
OBS/BAU/REC/CIR | n/a | EU27+4 | BATT_batteryPOM | battLiNMC111 | cathodeAdditive | n/a | n/a | c-p | 0.8642045 | wt% | furtherValidation | 1 | 0.97 | 0.97 | no | yes
OBS/BAU/REC/CIR | n/a | EU27+4 | BATT_batteryPOM | battLiNMC111 | currentCollectorAnode | n/a | Cu | e-c | 100 | wt% | 2.333333 | 3 | 100 | 100 | yes | yes
OBS/BAU/REC/CIR | n/a | EU27+4 | BATT_batteryPOM | battLiNMC111 | currentCollectorAnode | n/a | n/a | c-p | 6.236527 | wt% | furtherValidation | 3 | 6.51 | 8.07 | no | yes
OBS/BAU/REC/CIR | n/a | EU27+4 | BATT_batteryPOM | battLiNMC111 | currentCollectorCathode | n/a | Al | e-c | 100 | wt% | 2.333333 | 3 | 100 | 100 | yes | yes
OBS/BAU/REC/CIR | n/a | EU27+4 | BATT_batteryPOM | battLiNMC111 | currentCollectorCathode | n/a | n/a | c-p | 4.454662 | wt% | furtherValidation | 3 | 2.775 | 5.19 | yes | yes
OBS/BAU/REC/CIR | n/a | EU27+4 | BATT_batteryPOM | battLiNMC532 | anodeActiveMaterial | graphite | C | e-c | 100 | wt% | 1.8 | 5 | 100 | 100 | yes | yes
OBS/BAU/REC/CIR | n/a | EU27+4 | BATT_batteryPOM | battLiNMC532 | anodeActiveMaterial | n/a | n/a | c-p | 23.22905 | wt% | furtherValidation | 5 | 18.1 | 32.4 | yes | yes
OBS/BAU/REC/CIR | n/a | EU27+4 | BATT_batteryPOM | battLiNMC532 | batteryCellBinder | n/a | n/a | c-p | 1.948047 | wt% | furtherValidation | 2 | 1.49 | 3 | yes | yes
OBS/BAU/REC/CIR | n/a | EU27+4 | BATT_batteryPOM | battLiNMC532 | batteryCellBinder | plastics | n/a | m-c | 100 | wt% | 1.5 | 2 | 100 | 100 | yes | yes
OBS/BAU/REC/CIR | n/a | EU27+4 | BATT_batteryPOM | battLiNMC532 | batteryCellCasing | AlAndAlAlloys | n/a | m-c | 41.15135 | wt% | furtherValidation | n/a | n/a | n/a | #VALUE! | #VALUE!
OBS/BAU/REC/CIR | n/a | EU27+4 | BATT_batteryPOM | battLiNMC532 | batteryCellCasing | ferrousMetals | n/a | m-c | 48.20193 | wt% | furtherValidation | n/a | n/a | n/a | #VALUE! | #VALUE!
OBS/BAU/REC/CIR | n/a | EU27+4 | BATT_batteryPOM | battLiNMC532 | batteryCellCasing | n/a | n/a | c-p | 12.34 | wt% | furtherValidation | 3 | 2.121 | 20 | yes | yes
OBS/BAU/REC/CIR | n/a | EU27+4 | BATT_batteryPOM | battLiNMC532 | batteryCellCasing | plastics | n/a | m-c | 10.64672 | wt% | furtherValidation | n/a | n/a | n/a | #VALUE! | #VALUE!
OBS/BAU/REC/CIR | n/a | EU27+4 | BATT_batteryPOM | battLiNMC532 | batteryCellElectrolyte | n/a | F | e-c | 12.83588 | wt% | furtherValidation | n/a | n/a | n/a | #VALUE! | #VALUE!
OBS/BAU/REC/CIR | n/a | EU27+4 | BATT_batteryPOM | battLiNMC532 | batteryCellElectrolyte | n/a | Li | e-c | 0.8557253 | wt% | furtherValidation | n/a | n/a | n/a | #VALUE! | #VALUE!
OBS/BAU/REC/CIR | n/a | EU27+4 | BATT_batteryPOM | battLiNMC532 | batteryCellElectrolyte | n/a | n/a | c-p | 9.770605 | wt% | furtherValidation | 4 | 10.7 | 15 | no | yes
OBS/BAU/REC/CIR | n/a | EU27+4 | BATT_batteryPOM | battLiNMC532 | batteryCellElectrolyte | n/a | P | e-c | 3.422901 | wt% | furtherValidation | n/a | n/a | n/a | #VALUE! | #VALUE!
OBS/BAU/REC/CIR | n/a | EU27+4 | BATT_batteryPOM | battLiNMC532 | batteryCellElectrolyte | organicSolvents | n/a | m-c | 82.88549 | wt% | furtherValidation | n/a | n/a | n/a | #VALUE! | #VALUE!
OBS/BAU/REC/CIR | n/a | EU27+4 | BATT_batteryPOM | battLiNMC532 | batteryCellSeparator | n/a | n/a | c-p | 3.073983 | wt% | furtherValidation | 2 | 0.88514 | 6.2 | yes | yes
OBS/BAU/REC/CIR | n/a | EU27+4 | BATT_batteryPOM | battLiNMC532 | batteryCellSeparator | plastics | n/a | m-c | 100 | wt% | 2 | 1 | 100 | 100 | yes | yes
OBS/BAU/REC/CIR | n/a | EU27+4 | BATT_batteryPOM | battLiNMC532 | cathodeActiveMaterial | n/a | Co | e-c | 12.23429 | wt% | 2 | 6 | 3.98 | 18.2243 | yes | yes
OBS/BAU/REC/CIR | n/a | EU27+4 | BATT_batteryPOM | battLiNMC532 | cathodeActiveMaterial | n/a | Li | e-c | 7.208041 | wt% | 2 | 5 | 7 | 10.74766 | yes | yes
OBS/BAU/REC/CIR | n/a | EU27+4 | BATT_batteryPOM | battLiNMC532 | cathodeActiveMaterial | n/a | Mn | e-c | 17.10602 | wt% | 2 | 7 | 6.77 | 30.42697 | yes | yes
OBS/BAU/REC/CIR | n/a | EU27+4 | BATT_batteryPOM | battLiNMC532 | cathodeActiveMaterial | n/a | n/a | c-p | 38.61385 | wt% | furtherValidation | 5 | 21.4 | 45.25 | yes | yes
OBS/BAU/REC/CIR | n/a | EU27+4 | BATT_batteryPOM | battLiNMC532 | cathodeActiveMaterial | n/a | Ni | e-c | 30.2538 | wt% | 2 | 6 | 10.57 | 45.3271 | yes | yes
OBS/BAU/REC/CIR | n/a | EU27+4 | BATT_batteryPOM | battLiNMC532 | cathodeActiveMaterial | n/a | O | e-c | 33.19785 | wt% | 2 | 6 | 11.04209 | 34 | yes | yes
OBS/BAU/REC/CIR | n/a | EU27+4 | BATT_batteryPOM | battLiNMC532 | cathodeAdditive | n/a | C | e-c | 100 | wt% | 2 | 2 | 29.33 | 100 | yes | yes
OBS/BAU/REC/CIR | n/a | EU27+4 | BATT_batteryPOM | battLiNMC532 | cathodeAdditive | n/a | n/a | c-p | 0.8156633 | wt% | furtherValidation | 1 | 0.94 | 0.94 | no | yes
OBS/BAU/REC/CIR | n/a | EU27+4 | BATT_batteryPOM | battLiNMC532 | currentCollectorAnode | n/a | Cu | e-c | 100 | wt% | 2 | 4 | 100 | 100 | yes | yes
OBS/BAU/REC/CIR | n/a | EU27+4 | BATT_batteryPOM | battLiNMC532 | currentCollectorAnode | n/a | n/a | c-p | 5.792077 | wt% | furtherValidation | 4 | 6 | 7.97 | no | yes
OBS/BAU/REC/CIR | n/a | EU27+4 | BATT_batteryPOM | battLiNMC532 | currentCollectorCathode | n/a | Al | e-c | 100 | wt% | 2 | 4 | 100 | 100 | yes | yes
OBS/BAU/REC/CIR | n/a | EU27+4 | BATT_batteryPOM | battLiNMC532 | currentCollectorCathode | n/a | n/a | c-p | 4.41673 | wt% | furtherValidation | 4 | 2.7003 | 6 | yes | yes
OBS/BAU/REC/CIR | n/a | EU27+4 | BATT_batteryPOM | battLiNMC622 | anodeActiveMaterial | graphite | C | e-c | 100 | wt% | 2.25 | 4 | 100 | 100 | yes | yes
OBS/BAU/REC/CIR | n/a | EU27+4 | BATT_batteryPOM | battLiNMC622 | anodeActiveMaterial | n/a | n/a | c-p | 23.72265 | wt% | furtherValidation | 4 | 18.1 | 27.14 | yes | yes
OBS/BAU/REC/CIR | n/a | EU27+4 | BATT_batteryPOM | battLiNMC622 | batteryCellBinder | additives | n/a | m-c | 32.25806 | wt% | 2 | 1 | 38.46154 | 38.46154 | no | yes
OBS/BAU/REC/CIR | n/a | EU27+4 | BATT_batteryPOM | battLiNMC622 | batteryCellBinder | n/a | n/a | c-p | 1.305403 | wt% | furtherValidation | 2 | 1.3 | 1.48 | yes | yes
OBS/BAU/REC/CIR | n/a | EU27+4 | BATT_batteryPOM | battLiNMC622 | batteryCellBinder | plastics | n/a | m-c | 67.74194 | wt% | 2 | 2 | 61.53846 | 100 | yes | yes
OBS/BAU/REC/CIR | n/a | EU27+4 | BATT_batteryPOM | battLiNMC622 | batteryCellCasing | AlAndAlAlloys | n/a | m-c | 41.15135 | wt% | furtherValidation | n/a | n/a | n/a | #VALUE! | #VALUE!
OBS/BAU/REC/CIR | n/a | EU27+4 | BATT_batteryPOM | battLiNMC622 | batteryCellCasing | ferrousMetals | n/a | m-c | 48.20193 | wt% | furtherValidation | n/a | n/a | n/a | #VALUE! | #VALUE!
OBS/BAU/REC/CIR | n/a | EU27+4 | BATT_batteryPOM | battLiNMC622 | batteryCellCasing | n/a | n/a | c-p | 12.34 | wt% | furtherValidation | 3 | 2.129 | 20 | yes | yes
OBS/BAU/REC/CIR | n/a | EU27+4 | BATT_batteryPOM | battLiNMC622 | batteryCellCasing | plastics | n/a | m-c | 10.64672 | wt% | furtherValidation | n/a | n/a | n/a | #VALUE! | #VALUE!
OBS/BAU/REC/CIR | n/a | EU27+4 | BATT_batteryPOM | battLiNMC622 | batteryCellElectrolyte | n/a | F | e-c | 12.83588 | wt% | furtherValidation | n/a | n/a | n/a | #VALUE! | #VALUE!
OBS/BAU/REC/CIR | n/a | EU27+4 | BATT_batteryPOM | battLiNMC622 | batteryCellElectrolyte | n/a | Li | e-c | 0.8557253 | wt% | furtherValidation | n/a | n/a | n/a | #VALUE! | #VALUE!
OBS/BAU/REC/CIR | n/a | EU27+4 | BATT_batteryPOM | battLiNMC622 | batteryCellElectrolyte | n/a | n/a | c-p | 10.60288 | wt% | furtherValidation | 3 | 11.28 | 15.4 | no | yes
OBS/BAU/REC/CIR | n/a | EU27+4 | BATT_batteryPOM | battLiNMC622 | batteryCellElectrolyte | n/a | P | e-c | 3.422901 | wt% | furtherValidation | n/a | n/a | n/a | #VALUE! | #VALUE!
OBS/BAU/REC/CIR | n/a | EU27+4 | BATT_batteryPOM | battLiNMC622 | batteryCellElectrolyte | organicSolvents | n/a | m-c | 82.88549 | wt% | furtherValidation | n/a | n/a | n/a | #VALUE! | #VALUE!
OBS/BAU/REC/CIR | n/a | EU27+4 | BATT_batteryPOM | battLiNMC622 | batteryCellSeparator | n/a | n/a | c-p | 0.8366038 | wt% | furtherValidation | 2 | 0.88164 | 0.9 | no | yes
OBS/BAU/REC/CIR | n/a | EU27+4 | BATT_batteryPOM | battLiNMC622 | batteryCellSeparator | plastics | n/a | m-c | 100 | wt% | 2 | 2 | 100 | 100 | yes | yes
OBS/BAU/REC/CIR | n/a | EU27+4 | BATT_batteryPOM | battLiNMC622 | cathodeActiveMaterial | n/a | Co | e-c | 12.14396 | wt% | 2 | 6 | 11 | 27.86382 | yes | yes
OBS/BAU/REC/CIR | n/a | EU27+4 | BATT_batteryPOM | battLiNMC622 | cathodeActiveMaterial | n/a | Li | e-c | 7.080486 | wt% | 2 | 6 | 3.281728 | 10.74766 | yes | yes
OBS/BAU/REC/CIR | n/a | EU27+4 | BATT_batteryPOM | battLiNMC622 | cathodeActiveMaterial | n/a | Mn | e-c | 11.66613 | wt% | 2 | 6 | 11 | 25.97487 | yes | yes
OBS/BAU/REC/CIR | n/a | EU27+4 | BATT_batteryPOM | battLiNMC622 | cathodeActiveMaterial | n/a | n/a | c-p | 40.14349 | wt% | furtherValidation | 4 | 21.4 | 44.93 | yes | yes
OBS/BAU/REC/CIR | n/a | EU27+4 | BATT_batteryPOM | battLiNMC622 | cathodeActiveMaterial | n/a | Ni | e-c | 36.12452 | wt% | 2 | 6 | 27.75044 | 54.20561 | yes | yes
OBS/BAU/REC/CIR | n/a | EU27+4 | BATT_batteryPOM | battLiNMC622 | cathodeActiveMaterial | n/a | O | e-c | 32.98491 | wt% | 2 | 5 | 15.12914 | 34 | yes | yes
OBS/BAU/REC/CIR | n/a | EU27+4 | BATT_batteryPOM | battLiNMC622 | cathodeAdditive | n/a | C | e-c | 100 | wt% | 2 | 2 | 100 | 100 | yes | yes
OBS/BAU/REC/CIR | n/a | EU27+4 | BATT_batteryPOM | battLiNMC622 | cathodeAdditive | n/a | n/a | c-p | 0.8123552 | wt% | furtherValidation | 2 | 0.8 | 0.93 | yes | yes
OBS/BAU/REC/CIR | n/a | EU27+4 | BATT_batteryPOM | battLiNMC622 | currentCollectorAnode | n/a | Cu | e-c | 100 | wt% | 2 | 4 | 100 | 100 | yes | yes
OBS/BAU/REC/CIR | n/a | EU27+4 | BATT_batteryPOM | battLiNMC622 | currentCollectorAnode | n/a | n/a | c-p | 6.527016 | wt% | furtherValidation | 4 | 6.30737 | 7.95 | yes | yes
OBS/BAU/REC/CIR | n/a | EU27+4 | BATT_batteryPOM | battLiNMC622 | currentCollectorCathode | n/a | Al | e-c | 100 | wt% | 2 | 4 | 100 | 100 | yes | yes
OBS/BAU/REC/CIR | n/a | EU27+4 | BATT_batteryPOM | battLiNMC622 | currentCollectorCathode | n/a | n/a | c-p | 3.709599 | wt% | furtherValidation | 4 | 2.6811 | 5.17 | yes | yes
OBS/BAU/REC/CIR | n/a | EU27+4 | BATT_batteryPOM | battLiNMC811 | anodeActiveMaterial | graphite | C | e-c | 100 | wt% | 2.2 | 5 | 42.4 | 100 | yes | yes
OBS/BAU/REC/CIR | n/a | EU27+4 | BATT_batteryPOM | battLiNMC811 | anodeActiveMaterial | n/a | n/a | c-p | 24.12452 | wt% | furtherValidation | 4 | 18.1 | 29.11 | yes | yes
OBS/BAU/REC/CIR | n/a | EU27+4 | BATT_batteryPOM | battLiNMC811 | batteryCellBinder | additives | n/a | m-c | 30.76923 | wt% | 2 | 1 | 36.36364 | 36.36364 | no | yes
OBS/BAU/REC/CIR | n/a | EU27+4 | BATT_batteryPOM | battLiNMC811 | batteryCellBinder | n/a | n/a | c-p | 1.24732 | wt% | furtherValidation | 2 | 1.1 | 1.48 | yes | yes
OBS/BAU/REC/CIR | n/a | EU27+4 | BATT_batteryPOM | battLiNMC811 | batteryCellBinder | plastics | n/a | m-c | 69.23077 | wt% | 2 | 2 | 63.63636 | 100 | yes | yes
OBS/BAU/REC/CIR | n/a | EU27+4 | BATT_batteryPOM | battLiNMC811 | batteryCellCasing | AlAndAlAlloys | n/a | m-c | 41.15135 | wt% | furtherValidation | n/a | n/a | n/a | #VALUE! | #VALUE!
OBS/BAU/REC/CIR | n/a | EU27+4 | BATT_batteryPOM | battLiNMC811 | batteryCellCasing | ferrousMetals | n/a | m-c | 48.20193 | wt% | furtherValidation | n/a | n/a | n/a | #VALUE! | #VALUE!
OBS/BAU/REC/CIR | n/a | EU27+4 | BATT_batteryPOM | battLiNMC811 | batteryCellCasing | n/a | n/a | c-p | 12.34 | wt% | furtherValidation | 4 | 2.18 | 29.5 | yes | yes
OBS/BAU/REC/CIR | n/a | EU27+4 | BATT_batteryPOM | battLiNMC811 | batteryCellCasing | plastics | n/a | m-c | 10.64672 | wt% | furtherValidation | n/a | n/a | n/a | #VALUE! | #VALUE!
OBS/BAU/REC/CIR | n/a | EU27+4 | BATT_batteryPOM | battLiNMC811 | batteryCellElectrolyte | n/a | F | e-c | 12.83588 | wt% | furtherValidation | n/a | n/a | n/a | #VALUE! | #VALUE!
OBS/BAU/REC/CIR | n/a | EU27+4 | BATT_batteryPOM | battLiNMC811 | batteryCellElectrolyte | n/a | Li | e-c | 0.8557253 | wt% | furtherValidation | n/a | n/a | n/a | #VALUE! | #VALUE!
OBS/BAU/REC/CIR | n/a | EU27+4 | BATT_batteryPOM | battLiNMC811 | batteryCellElectrolyte | n/a | n/a | c-p | 12.05743 | wt% | furtherValidation | 4 | 11.43 | 15.8 | yes | yes
OBS/BAU/REC/CIR | n/a | EU27+4 | BATT_batteryPOM | battLiNMC811 | batteryCellElectrolyte | n/a | P | e-c | 3.422901 | wt% | furtherValidation | n/a | n/a | n/a | #VALUE! | #VALUE!
OBS/BAU/REC/CIR | n/a | EU27+4 | BATT_batteryPOM | battLiNMC811 | batteryCellElectrolyte | organicSolvents | n/a | m-c | 82.88549 | wt% | furtherValidation | n/a | n/a | n/a | #VALUE! | #VALUE!
OBS/BAU/REC/CIR | n/a | EU27+4 | BATT_batteryPOM | battLiNMC811 | batteryCellSeparator | n/a | n/a | c-p | 1.063606 | wt% | furtherValidation | 3 | 0.8429 | 1.4 | yes | yes
OBS/BAU/REC/CIR | n/a | EU27+4 | BATT_batteryPOM | battLiNMC811 | batteryCellSeparator | plastics | n/a | m-c | 100 | wt% | 2 | 2 | 100 | 100 | yes | yes
OBS/BAU/REC/CIR | n/a | EU27+4 | BATT_batteryPOM | battLiNMC811 | cathodeActiveMaterial | n/a | Co | e-c | 6.045711 | wt% | 2.142857 | 7 | 6 | 27.86382 | yes | yes
OBS/BAU/REC/CIR | n/a | EU27+4 | BATT_batteryPOM | battLiNMC811 | cathodeActiveMaterial | n/a | Li | e-c | 7.110818 | wt% | 2.142857 | 7 | 3.281728 | 9.047619 | yes | yes
OBS/BAU/REC/CIR | n/a | EU27+4 | BATT_batteryPOM | battLiNMC811 | cathodeActiveMaterial | n/a | Mn | e-c | 5.983858 | wt% | 2.142857 | 7 | 5.642341 | 25.97487 | yes | yes
OBS/BAU/REC/CIR | n/a | EU27+4 | BATT_batteryPOM | battLiNMC811 | cathodeActiveMaterial | n/a | n/a | c-p | 37.17303 | wt% | furtherValidation | 4 | 21 | 43.04 | yes | yes
OBS/BAU/REC/CIR | n/a | EU27+4 | BATT_batteryPOM | battLiNMC811 | cathodeActiveMaterial | n/a | Ni | e-c | 48.05809 | wt% | 2.142857 | 7 | 27.75044 | 73.33333 | yes | yes
OBS/BAU/REC/CIR | n/a | EU27+4 | BATT_batteryPOM | battLiNMC811 | cathodeActiveMaterial | n/a | O | e-c | 32.80152 | wt% | 2 | 5 | 15.12914 | 33 | yes | yes
OBS/BAU/REC/CIR | n/a | EU27+4 | BATT_batteryPOM | battLiNMC811 | cathodeAdditive | n/a | C | e-c | 100 | wt% | 2 | 2 | 100 | 100 | yes | yes
OBS/BAU/REC/CIR | n/a | EU27+4 | BATT_batteryPOM | battLiNMC811 | cathodeAdditive | n/a | n/a | c-p | 0.7686972 | wt% | furtherValidation | 2 | 0.7 | 0.89 | yes | yes
OBS/BAU/REC/CIR | n/a | EU27+4 | BATT_batteryPOM | battLiNMC811 | currentCollectorAnode | n/a | Cu | e-c | 100 | wt% | 2.2 | 5 | 44.6 | 100 | yes | yes
OBS/BAU/REC/CIR | n/a | EU27+4 | BATT_batteryPOM | battLiNMC811 | currentCollectorAnode | n/a | n/a | c-p | 6.318304 | wt% | furtherValidation | 4 | 4.1 | 7.8 | yes | yes
OBS/BAU/REC/CIR | n/a | EU27+4 | BATT_batteryPOM | battLiNMC811 | currentCollectorCathode | n/a | Al | e-c | 100 | wt% | 2.2 | 5 | 7.1 | 100 | yes | yes
OBS/BAU/REC/CIR | n/a | EU27+4 | BATT_batteryPOM | battLiNMC811 | currentCollectorCathode | n/a | n/a | c-p | 4.907092 | wt% | furtherValidation | 4 | 2.573 | 13.5 | yes | yes
OBS/BAU/REC/CIR | n/a | EU27+4 | BATT_batteryPOM | battLiNMC955 | anodeActiveMaterial | graphite | C | e-c | 100 | wt% | 1.75 | 1 | 100 | 100 | yes | yes
OBS/BAU/REC/CIR | n/a | EU27+4 | BATT_batteryPOM | battLiNMC955 | anodeActiveMaterial | n/a | n/a | c-p | 27.99511 | wt% | furtherValidation | 1 | 30.48 | 30.48 | no | yes
OBS/BAU/REC/CIR | n/a | EU27+4 | BATT_batteryPOM | battLiNMC955 | batteryCellBinder | n/a | n/a | c-p | 1.363935 | wt% | furtherValidation | n/a | n/a | n/a | #VALUE! | #VALUE!
OBS/BAU/REC/CIR | n/a | EU27+4 | BATT_batteryPOM | battLiNMC955 | batteryCellBinder | undefinedMaterials | n/a | m-c | 100 | wt% | filledDataGap | n/a | n/a | n/a | #VALUE! | #VALUE!
OBS/BAU/REC/CIR | n/a | EU27+4 | BATT_batteryPOM | battLiNMC955 | batteryCellCasing | AlAndAlAlloys | n/a | m-c | 41.15135 | wt% | furtherValidation | n/a | n/a | n/a | #VALUE! | #VALUE!
OBS/BAU/REC/CIR | n/a | EU27+4 | BATT_batteryPOM | battLiNMC955 | batteryCellCasing | ferrousMetals | n/a | m-c | 48.20193 | wt% | furtherValidation | n/a | n/a | n/a | #VALUE! | #VALUE!
OBS/BAU/REC/CIR | n/a | EU27+4 | BATT_batteryPOM | battLiNMC955 | batteryCellCasing | n/a | n/a | c-p | 12.34 | wt% | furtherValidation | 1 | 2.212 | 2.212 | yes | no
OBS/BAU/REC/CIR | n/a | EU27+4 | BATT_batteryPOM | battLiNMC955 | batteryCellCasing | plastics | n/a | m-c | 10.64672 | wt% | furtherValidation | n/a | n/a | n/a | #VALUE! | #VALUE!
OBS/BAU/REC/CIR | n/a | EU27+4 | BATT_batteryPOM | battLiNMC955 | batteryCellElectrolyte | n/a | F | e-c | 12.83588 | wt% | furtherValidation | n/a | n/a | n/a | #VALUE! | #VALUE!
OBS/BAU/REC/CIR | n/a | EU27+4 | BATT_batteryPOM | battLiNMC955 | batteryCellElectrolyte | n/a | Li | e-c | 0.8557253 | wt% | furtherValidation | n/a | n/a | n/a | #VALUE! | #VALUE!
OBS/BAU/REC/CIR | n/a | EU27+4 | BATT_batteryPOM | battLiNMC955 | batteryCellElectrolyte | n/a | n/a | c-p | 10.61784 | wt% | furtherValidation | 1 | 11.56 | 11.56 | no | yes
OBS/BAU/REC/CIR | n/a | EU27+4 | BATT_batteryPOM | battLiNMC955 | batteryCellElectrolyte | n/a | P | e-c | 3.422901 | wt% | furtherValidation | n/a | n/a | n/a | #VALUE! | #VALUE!
OBS/BAU/REC/CIR | n/a | EU27+4 | BATT_batteryPOM | battLiNMC955 | batteryCellElectrolyte | organicSolvents | n/a | m-c | 82.88549 | wt% | furtherValidation | n/a | n/a | n/a | #VALUE! | #VALUE!
OBS/BAU/REC/CIR | n/a | EU27+4 | BATT_batteryPOM | battLiNMC955 | batteryCellSeparator | n/a | n/a | c-p | 0.7582927 | wt% | furtherValidation | 1 | 0.8256 | 0.8256 | no | yes
OBS/BAU/REC/CIR | n/a | EU27+4 | BATT_batteryPOM | battLiNMC955 | batteryCellSeparator | plastics | n/a | m-c | 100 | wt% | 1.75 | 1 | 100 | 100 | yes | yes
OBS/BAU/REC/CIR | n/a | EU27+4 | BATT_batteryPOM | battLiNMC955 | cathodeActiveMaterial | n/a | Co | e-c | 2.262981 | wt% | 1.75 | 2 | 1.505736 | 3.02 | yes | yes
OBS/BAU/REC/CIR | n/a | EU27+4 | BATT_batteryPOM | battLiNMC955 | cathodeActiveMaterial | n/a | Li | e-c | 7.205198 | wt% | 1.75 | 2 | 7.12 | 7.289675 | yes | yes
OBS/BAU/REC/CIR | n/a | EU27+4 | BATT_batteryPOM | battLiNMC955 | cathodeActiveMaterial | n/a | Mn | e-c | 2.115173 | wt% | 1.75 | 2 | 1.410134 | 2.82 | yes | yes
OBS/BAU/REC/CIR | n/a | EU27+4 | BATT_batteryPOM | battLiNMC955 | cathodeActiveMaterial | n/a | n/a | c-p | 38.42898 | wt% | furtherValidation | 1 | 41.84 | 41.84 | no | yes
OBS/BAU/REC/CIR | n/a | EU27+4 | BATT_batteryPOM | battLiNMC955 | cathodeActiveMaterial | n/a | Ni | e-c | 55.62812 | wt% | 1.75 | 2 | 54.2 | 57.05067 | yes | yes
OBS/BAU/REC/CIR | n/a | EU27+4 | BATT_batteryPOM | battLiNMC955 | cathodeActiveMaterial | n/a | O | e-c | 32.78853 | wt% | 1.75 | 2 | 32.74379 | 32.83 | yes | yes
OBS/BAU/REC/CIR | n/a | EU27+4 | BATT_batteryPOM | battLiNMC955 | cathodeAdditive | n/a | C | e-c | 100 | wt% | filledDataGap | n/a | n/a | n/a | #VALUE! | #VALUE!
OBS/BAU/REC/CIR | n/a | EU27+4 | BATT_batteryPOM | battLiNMC955 | cathodeAdditive | n/a | n/a | c-p | 0.764769 | wt% | furtherValidation | 1 | 5.9141 | 5.9141 | no | yes
OBS/BAU/REC/CIR | n/a | EU27+4 | BATT_batteryPOM | battLiNMC955 | currentCollectorAnode | n/a | Cu | e-c | 100 | wt% | 1.75 | 1 | 100 | 100 | yes | yes
OBS/BAU/REC/CIR | n/a | EU27+4 | BATT_batteryPOM | battLiNMC955 | currentCollectorAnode | n/a | n/a | c-p | 5.431951 | wt% | furtherValidation | 1 | 2.5032 | 2.5032 | yes | no
OBS/BAU/REC/CIR | n/a | EU27+4 | BATT_batteryPOM | battLiNMC955 | currentCollectorCathode | n/a | Al | e-c | 100 | wt% | 1.75 | 1 | 100 | 100 | yes | yes
OBS/BAU/REC/CIR | n/a | EU27+4 | BATT_batteryPOM | battLiNMC955 | currentCollectorCathode | n/a | n/a | c-p | 2.299126 | wt% | furtherValidation | 8 | 1.1 | 3 | yes | yes
OBS/BAU/REC/CIR | n/a | EU27+4 | BATT_batteryPOM | battLiSO2_subsub | anodeActiveMaterial | n/a | Li | e-c | 100 | wt% | 1 | 4 | 100 | 100 | yes | yes
OBS/BAU/REC/CIR | n/a | EU27+4 | BATT_batteryPOM | battLiSO2_subsub | anodeActiveMaterial | n/a | n/a | c-p | 2.811951 | wt% | 1 | 4 | 2 | 3 | yes | yes
OBS/BAU/REC/CIR | n/a | EU27+4 | BATT_batteryPOM | battLiSO2_subsub | batteryCellBinder | n/a | n/a | c-p | 1.405975 | wt% | 1 | 1 | 1 | 1 | yes | no
OBS/BAU/REC/CIR | n/a | EU27+4 | BATT_batteryPOM | battLiSO2_subsub | batteryCellBinder | plastics | n/a | m-c | 100 | wt% | 1 | 1 | 100 | 100 | yes | yes
OBS/BAU/REC/CIR | n/a | EU27+4 | BATT_batteryPOM | battLiSO2_subsub | batteryCellCasing | ferrousMetals | n/a | m-c | 100 | wt% | 1 | 1 | 100 | 100 | yes | yes
OBS/BAU/REC/CIR | n/a | EU27+4 | BATT_batteryPOM | battLiSO2_subsub | batteryCellCasing | n/a | n/a | c-p | 35.14938 | wt% | 1 | 1 | 25 | 25 | yes | no
OBS/BAU/REC/CIR | n/a | EU27+4 | BATT_batteryPOM | battLiSO2_subsub | batteryCellElectrolyte | n/a | Br | e-c | 30.6692 | wt% | 1 | 4 | 30.6692 | 34.50285 | yes | yes
OBS/BAU/REC/CIR | n/a | EU27+4 | BATT_batteryPOM | battLiSO2_subsub | batteryCellElectrolyte | n/a | Li | e-c | 2.664133 | wt% | 1 | 4 | 2.664133 | 2.99715 | yes | yes
OBS/BAU/REC/CIR | n/a | EU27+4 | BATT_batteryPOM | battLiSO2_subsub | batteryCellElectrolyte | n/a | n/a | c-p | 9.490334 | wt% | 1 | 4 | 4 | 6.75 | yes | no
OBS/BAU/REC/CIR | n/a | EU27+4 | BATT_batteryPOM | battLiSO2_subsub | batteryCellElectrolyte | organicSolvents | n/a | m-c | 66.66667 | wt% | 1 | 4 | 62.5 | 66.66667 | yes | yes
OBS/BAU/REC/CIR | n/a | EU27+4 | BATT_batteryPOM | battLiSO2_subsub | batteryCellSeparator | n/a | n/a | c-p | 6.326889 | wt% | 1 | 1 | 4.5 | 4.5 | yes | no
OBS/BAU/REC/CIR | n/a | EU27+4 | BATT_batteryPOM | battLiSO2_subsub | batteryCellSeparator | plastics | n/a | m-c | 100 | wt% | 1 | 1 | 100 | 100 | yes | yes
OBS/BAU/REC/CIR | n/a | EU27+4 | BATT_batteryPOM | battLiSO2_subsub | cathodeActiveMaterial | n/a | n/a | c-p | 35.14938 | wt% | 1 | 4 | 25 | 27.5 | yes | no
OBS/BAU/REC/CIR | n/a | EU27+4 | BATT_batteryPOM | battLiSO2_subsub | cathodeActiveMaterial | n/a | O | e-c | 49.94833 | wt% | 1 | 4 | 49.94833 | 49.94833 | yes | yes
OBS/BAU/REC/CIR | n/a | EU27+4 | BATT_batteryPOM | battLiSO2_subsub | cathodeActiveMaterial | n/a | S | e-c | 50.05167 | wt% | 1 | 4 | 50.05167 | 50.05167 | yes | yes
OBS/BAU/REC/CIR | n/a | EU27+4 | BATT_batteryPOM | battLiSO2_subsub | currentCollectorCathode | n/a | C | e-c | 100 | wt% | 1 | 4 | 100 | 100 | yes | yes
OBS/BAU/REC/CIR | n/a | EU27+4 | BATT_batteryPOM | battLiSO2_subsub | currentCollectorCathode | n/a | n/a | c-p | 9.666081 | wt% | 1 | 4 | 6.75 | 7.5 | yes | no
OBS/BAU/REC/CIR | n/a | EU27+4 | BATT_batteryPOM | battLiSOCl2_subsub | anodeActiveMaterial | n/a | Li | e-c | 100 | wt% | 1 | 3 | 100 | 100 | yes | yes
OBS/BAU/REC/CIR | n/a | EU27+4 | BATT_batteryPOM | battLiSOCl2_subsub | anodeActiveMaterial | n/a | n/a | c-p | 4.692082 | wt% | 1 | 3 | 4 | 4 | yes | no
OBS/BAU/REC/CIR | n/a | EU27+4 | BATT_batteryPOM | battLiSOCl2_subsub | batteryCellBinder | n/a | n/a | c-p | 0.5865103 | wt% | 1 | 2 | 0.5 | 0.5 | yes | no
OBS/BAU/REC/CIR | n/a | EU27+4 | BATT_batteryPOM | battLiSOCl2_subsub | batteryCellBinder | plastics | n/a | m-c | 100 | wt% | 1 | 2 | 100 | 100 | yes | yes
OBS/BAU/REC/CIR | n/a | EU27+4 | BATT_batteryPOM | battLiSOCl2_subsub | batteryCellCasing | ferrousMetals | n/a | m-c | 100 | wt% | 1 | 1 | 100 | 100 | yes | yes
OBS/BAU/REC/CIR | n/a | EU27+4 | BATT_batteryPOM | battLiSOCl2_subsub | batteryCellCasing | n/a | n/a | c-p | 44.86804 | wt% | 1 | 2 | 22.5 | 54 | yes | yes
OBS/BAU/REC/CIR | n/a | EU27+4 | BATT_batteryPOM | battLiSOCl2_subsub | batteryCellElectrolyte | n/a | Al | e-c | 11.0705 | wt% | 1 | 3 | 10.11752 | 14.16453 | yes | yes
OBS/BAU/REC/CIR | n/a | EU27+4 | BATT_batteryPOM | battLiSOCl2_subsub | batteryCellElectrolyte | n/a | Cl | e-c | 77.53059 | wt% | 1 | 3 | 70.85652 | 80.92369 | yes | yes
OBS/BAU/REC/CIR | n/a | EU27+4 | BATT_batteryPOM | battLiSOCl2_subsub | batteryCellElectrolyte | n/a | Ga | e-c | 6.920218 | wt% | 1 | 2 | 6.599482 | 7.199435 | yes | yes
OBS/BAU/REC/CIR | n/a | EU27+4 | BATT_batteryPOM | battLiSOCl2_subsub | batteryCellElectrolyte | n/a | Li | e-c | 4.47869 | wt% | 1 | 3 | 4.09315 | 4.91178 | yes | yes
OBS/BAU/REC/CIR | n/a | EU27+4 | BATT_batteryPOM | battLiSOCl2_subsub | batteryCellElectrolyte | n/a | n/a | c-p | 6.451613 | wt% | 1 | 3 | 5 | 6 | yes | no
OBS/BAU/REC/CIR | n/a | EU27+4 | BATT_batteryPOM | battLiSOCl2_subsub | batteryCellSeparator | glass | n/a | m-c | 100 | wt% | 1 | 1 | 100 | 100 | yes | yes
OBS/BAU/REC/CIR | n/a | EU27+4 | BATT_batteryPOM | battLiSOCl2_subsub | batteryCellSeparator | n/a | n/a | c-p | 1.173021 | wt% | 1 | 1 | 1 | 1 | yes | no
OBS/BAU/REC/CIR | n/a | EU27+4 | BATT_batteryPOM | battLiSOCl2_subsub | cathodeActiveMaterial | n/a | Cl | e-c | 59.5997 | wt% | 1 | 3 | 59.5997 | 59.5997 | yes | yes
OBS/BAU/REC/CIR | n/a | EU27+4 | BATT_batteryPOM | battLiSOCl2_subsub | cathodeActiveMaterial | n/a | n/a | c-p | 38.12317 | wt% | 1 | 3 | 32.5 | 32.5 | yes | no
OBS/BAU/REC/CIR | n/a | EU27+4 | BATT_batteryPOM | battLiSOCl2_subsub | cathodeActiveMaterial | n/a | O | e-c | 13.44822 | wt% | 1 | 3 | 13.44822 | 13.44822 | yes | yes
OBS/BAU/REC/CIR | n/a | EU27+4 | BATT_batteryPOM | battLiSOCl2_subsub | cathodeActiveMaterial | n/a | S | e-c | 26.95208 | wt% | 1 | 3 | 26.95208 | 26.95208 | yes | yes
OBS/BAU/REC/CIR | n/a | EU27+4 | BATT_batteryPOM | battLiSOCl2_subsub | currentCollectorCathode | n/a | C | e-c | 100 | wt% | 1 | 3 | 100 | 100 | yes | yes
OBS/BAU/REC/CIR | n/a | EU27+4 | BATT_batteryPOM | battLiSOCl2_subsub | currentCollectorCathode | n/a | n/a | c-p | 4.105572 | wt% | 1 | 3 | 3.5 | 3.5 | yes | no
OBS/BAU/REC/CIR | n/a | EU27+4 | BATT_batteryPOM | battNiCd_subsub | anodeActiveMaterial | n/a | Cd | e-c | 100 | wt% | 2 | 18 | 100 | 100 | yes | yes
OBS/BAU/REC/CIR | n/a | EU27+4 | BATT_batteryPOM | battNiCd_subsub | anodeActiveMaterial | n/a | n/a | c-p | 15.04815 | wt% | 2 | 18 | 8 | 25 | yes | yes
OBS/BAU/REC/CIR | n/a | EU27+4 | BATT_batteryPOM | battNiCd_subsub | batteryCellBinder | n/a | n/a | c-p | 0.02508026 | wt% | 2 | 2 | 0.025 | 0.025 | yes | no
OBS/BAU/REC/CIR | n/a | EU27+4 | BATT_batteryPOM | battNiCd_subsub | batteryCellBinder | plastics | n/a | m-c | 100 | wt% | filledDataGap | n/a | n/a | n/a | #VALUE! | #VALUE!
OBS/BAU/REC/CIR | n/a | EU27+4 | BATT_batteryPOM | battNiCd_subsub | batteryCellCasing | ferrousMetals | n/a | m-c | 100 | wt% | 2 | 7 | 100 | 100 | yes | yes
OBS/BAU/REC/CIR | n/a | EU27+4 | BATT_batteryPOM | battNiCd_subsub | batteryCellCasing | n/a | n/a | c-p | 30.59791 | wt% | 2 | 16 | 13 | 45 | yes | yes
OBS/BAU/REC/CIR | n/a | EU27+4 | BATT_batteryPOM | battNiCd_subsub | batteryCellElectrolyte | n/a | H | e-c | 7.936614 | wt% | 2 | 9 | 1.796434 | 9.609611 | yes | yes
OBS/BAU/REC/CIR | n/a | EU27+4 | BATT_batteryPOM | battNiCd_subsub | batteryCellElectrolyte | n/a | K | e-c | 22.34586 | wt% | 2 | 8 | 10.69997 | 69.68698 | yes | yes
OBS/BAU/REC/CIR | n/a | EU27+4 | BATT_batteryPOM | battNiCd_subsub | batteryCellElectrolyte | n/a | Li | e-c | 1.074127 | wt% | 2 | 4 | 0.5693077 | 1.807552 | yes | yes
OBS/BAU/REC/CIR | n/a | EU27+4 | BATT_batteryPOM | battNiCd_subsub | batteryCellElectrolyte | n/a | n/a | c-p | 16.55297 | wt% | 2 | 16 | 2 | 38.1 | yes | yes
OBS/BAU/REC/CIR | n/a | EU27+4 | BATT_batteryPOM | battNiCd_subsub | batteryCellElectrolyte | n/a | Na | e-c | 3.56731 | wt% | 2 | 1 | 3.59241 | 3.59241 | no | yes
OBS/BAU/REC/CIR | n/a | EU27+4 | BATT_batteryPOM | battNiCd_subsub | batteryCellElectrolyte | n/a | O | e-c | 65.07609 | wt% | 2 | 9 | 28.51658 | 79.11687 | yes | yes
OBS/BAU/REC/CIR | n/a | EU27+4 | BATT_batteryPOM | battNiCd_subsub | batteryCellSeparator | n/a | n/a | c-p | 5.016051 | wt% | 2 | 13 | 1 | 12.5 | yes | yes
OBS/BAU/REC/CIR | n/a | EU27+4 | BATT_batteryPOM | battNiCd_subsub | batteryCellSeparator | plastics | n/a | m-c | 100 | wt% | 2 | 12 | 100 | 100 | yes | yes
OBS/BAU/REC/CIR | n/a | EU27+4 | BATT_batteryPOM | battNiCd_subsub | cathodeActiveMaterial | n/a | H | e-c | 1.590719 | wt% | 2 | 8 | 0.9389255 | 2.174354 | yes | yes
OBS/BAU/REC/CIR | n/a | EU27+4 | BATT_batteryPOM | battNiCd_subsub | cathodeActiveMaterial | n/a | n/a | c-p | 21.06742 | wt% | 2 | 18 | 10 | 43 | yes | yes
OBS/BAU/REC/CIR | n/a | EU27+4 | BATT_batteryPOM | battNiCd_subsub | cathodeActiveMaterial | n/a | Ni | e-c | 73.15822 | wt% | 2 | 18 | 63.30996 | 100 | yes | yes
OBS/BAU/REC/CIR | n/a | EU27+4 | BATT_batteryPOM | battNiCd_subsub | cathodeActiveMaterial | n/a | O | e-c | 25.25106 | wt% | 2 | 8 | 14.9045 | 34.51568 | yes | yes
OBS/BAU/REC/CIR | n/a | EU27+4 | BATT_batteryPOM | battNiCd_subsub | cathodeAdditive | n/a | C | e-c | 42.26625 | wt% | 2 | 2 | 100 | 100 | no | yes
OBS/BAU/REC/CIR | n/a | EU27+4 | BATT_batteryPOM | battNiCd_subsub | cathodeAdditive | n/a | Co | e-c | 42.26625 | wt% | 2 | 9 | 63.40462 | 100 | no | yes
OBS/BAU/REC/CIR | n/a | EU27+4 | BATT_batteryPOM | battNiCd_subsub | cathodeAdditive | n/a | H | e-c | 0.9166469 | wt% | 2 | 4 | 2.168744 | 2.168744 | no | yes
OBS/BAU/REC/CIR | n/a | EU27+4 | BATT_batteryPOM | battNiCd_subsub | cathodeAdditive | n/a | n/a | c-p | 1.00321 | wt% | 2 | 11 | 0.7 | 2.05 | yes | yes
OBS/BAU/REC/CIR | n/a | EU27+4 | BATT_batteryPOM | battNiCd_subsub | cathodeAdditive | n/a | O | e-c | 14.55085 | wt% | 2 | 4 | 34.42664 | 34.42664 | no | yes
OBS/BAU/REC/CIR | n/a | EU27+4 | BATT_batteryPOM | battNiCd_subsub | currentCollectorAnode | ferrousMetals | n/a | m-c | 100 | wt% | filledDataGap | n/a | n/a | n/a | #VALUE! | #VALUE!
OBS/BAU/REC/CIR | n/a | EU27+4 | BATT_batteryPOM | battNiCd_subsub | currentCollectorAnode | n/a | n/a | c-p | 5.974117 | wt% | 2 | 6 | 3.28 | 14.49 | yes | yes
OBS/BAU/REC/CIR | n/a | EU27+4 | BATT_batteryPOM | battNiCd_subsub | currentCollectorCathode | ferrousMetals | n/a | m-c | 100 | wt% | filledDataGap | n/a | n/a | n/a | #VALUE! | #VALUE!
OBS/BAU/REC/CIR | n/a | EU27+4 | BATT_batteryPOM | battNiCd_subsub | currentCollectorCathode | n/a | n/a | c-p | 4.715088 | wt% | 2 | 1 | 4.7 | 4.7 | yes | no
OBS/BAU/REC/CIR | n/a | EU27+4 | BATT_batteryPOM | battNiMH_subsub | anodeActiveMaterial | n/a | Al | e-c | 1.244636 | wt% | 2.125 | 8 | 0.15 | 10.71429 | yes | yes
OBS/BAU/REC/CIR | n/a | EU27+4 | BATT_batteryPOM | battNiMH_subsub | anodeActiveMaterial | n/a | Ce | e-c | 6.905617 | wt% | 2.071429 | 14 | 1 | 25.20661 | yes | yes
OBS/BAU/REC/CIR | n/a | EU27+4 | BATT_batteryPOM | battNiMH_subsub | anodeActiveMaterial | n/a | Co | e-c | 14.75625 | wt% | 2.266667 | 30 | 1.5 | 61 | yes | yes
OBS/BAU/REC/CIR | n/a | EU27+4 | BATT_batteryPOM | battNiMH_subsub | anodeActiveMaterial | n/a | Cr | e-c | 3.148196 | wt% | 2 | 3 | 1.097272 | 7.875895 | yes | yes
OBS/BAU/REC/CIR | n/a | EU27+4 | BATT_batteryPOM | battNiMH_subsub | anodeActiveMaterial | n/a | Fe | e-c | 0.3660693 | wt% | 2 | 1 | 0.5 | 0.5 | no | yes
OBS/BAU/REC/CIR | n/a | EU27+4 | BATT_batteryPOM | battNiMH_subsub | anodeActiveMaterial | n/a | La | e-c | 11.5019 | wt% | 2.125 | 16 | 6.5 | 66.66667 | yes | yes
OBS/BAU/REC/CIR | n/a | EU27+4 | BATT_batteryPOM | battNiMH_subsub | anodeActiveMaterial | n/a | Mn | e-c | 4.880924 | wt% | 2.217391 | 23 | 2.4 | 46.33117 | yes | yes
OBS/BAU/REC/CIR | n/a | EU27+4 | BATT_batteryPOM | battNiMH_subsub | anodeActiveMaterial | n/a | n/a | c-p | 17.54021 | wt% | 1.75 | 28 | 9.5 | 41.9 | yes | yes
OBS/BAU/REC/CIR | n/a | EU27+4 | BATT_batteryPOM | battNiMH_subsub | anodeActiveMaterial | n/a | Nd | e-c | 6.655141 | wt% | 2.090909 | 11 | 2.78 | 27.45592 | yes | yes
OBS/BAU/REC/CIR | n/a | EU27+4 | BATT_batteryPOM | battNiMH_subsub | anodeActiveMaterial | n/a | Ni | e-c | 42.97654 | wt% | 2 | 1 | 58.7 | 58.7 | no | yes
OBS/BAU/REC/CIR | n/a | EU27+4 | BATT_batteryPOM | battNiMH_subsub | anodeActiveMaterial | n/a | otherElements | e-c | 0.3880335 | wt% | 2.142857 | 7 | 0.2 | 100 | yes | yes
OBS/BAU/REC/CIR | n/a | EU27+4 | BATT_batteryPOM | battNiMH_subsub | anodeActiveMaterial | n/a | Pr | e-c | 1.035976 | wt% | 2.1 | 10 | 0.85 | 8.060453 | yes | yes
OBS/BAU/REC/CIR | n/a | EU27+4 | BATT_batteryPOM | battNiMH_subsub | anodeActiveMaterial | n/a | Sm | e-c | 0.2196416 | wt% | 2.090473 | 1 | 0.3 | 0.3 | no | yes
OBS/BAU/REC/CIR | n/a | EU27+4 | BATT_batteryPOM | battNiMH_subsub | anodeActiveMaterial | n/a | Ti | e-c | 1.345205 | wt% | 2.088291 | 2 | 0.14828 | 3.526448 | yes | yes
OBS/BAU/REC/CIR | n/a | EU27+4 | BATT_batteryPOM | battNiMH_subsub | anodeActiveMaterial | n/a | Zn | e-c | 4.575867 | wt% | 2.086108 | 17 | 0.2 | 28.68699 | yes | yes
OBS/BAU/REC/CIR | n/a | EU27+4 | BATT_batteryPOM | battNiMH_subsub | batteryCellBinder | n/a | n/a | c-p | 0.02536912 | wt% | 1.75 | 2 | 0.025 | 0.025 | yes | no
OBS/BAU/REC/CIR | n/a | EU27+4 | BATT_batteryPOM | battNiMH_subsub | batteryCellBinder | plastics | n/a | m-c | 100 | wt% | 2.083926 | 2 | 100 | 100 | yes | yes
OBS/BAU/REC/CIR | n/a | EU27+4 | BATT_batteryPOM | battNiMH_subsub | batteryCellCasing | ferrousMetals | n/a | m-c | 100 | wt% | 2.081743 | 5 | 100 | 100 | yes | yes
OBS/BAU/REC/CIR | n/a | EU27+4 | BATT_batteryPOM | battNiMH_subsub | batteryCellCasing | n/a | n/a | c-p | 24.86174 | wt% | 1.75 | 20 | 8.5 | 44 | yes | yes
OBS/BAU/REC/CIR | n/a | EU27+4 | BATT_batteryPOM | battNiMH_subsub | batteryCellElectrolyte | n/a | H | e-c | 7.936614 | wt% | filledDataGap | n/a | n/a | n/a | #VALUE! | #VALUE!
OBS/BAU/REC/CIR | n/a | EU27+4 | BATT_batteryPOM | battNiMH_subsub | batteryCellElectrolyte | n/a | K | e-c | 22.34586 | wt% | filledDataGap | n/a | n/a | n/a | #VALUE! | #VALUE!
OBS/BAU/REC/CIR | n/a | EU27+4 | BATT_batteryPOM | battNiMH_subsub | batteryCellElectrolyte | n/a | Li | e-c | 1.074127 | wt% | filledDataGap | n/a | n/a | n/a | #VALUE! | #VALUE!
OBS/BAU/REC/CIR | n/a | EU27+4 | BATT_batteryPOM | battNiMH_subsub | batteryCellElectrolyte | n/a | n/a | c-p | 10.14765 | wt% | 1.75 | 23 | 0.07 | 22.5 | yes | yes
OBS/BAU/REC/CIR | n/a | EU27+4 | BATT_batteryPOM | battNiMH_subsub | batteryCellElectrolyte | n/a | Na | e-c | 3.56731 | wt% | filledDataGap | n/a | n/a | n/a | #VALUE! | #VALUE!
OBS/BAU/REC/CIR | n/a | EU27+4 | BATT_batteryPOM | battNiMH_subsub | batteryCellElectrolyte | n/a | O | e-c | 65.07609 | wt% | filledDataGap | n/a | n/a | n/a | #VALUE! | #VALUE!
OBS/BAU/REC/CIR | n/a | EU27+4 | BATT_batteryPOM | battNiMH_subsub | batteryCellSeparator | n/a | n/a | c-p | 5.073824 | wt% | 1.75 | 17 | 1.5 | 17.5 | yes | yes
OBS/BAU/REC/CIR | n/a | EU27+4 | BATT_batteryPOM | battNiMH_subsub | batteryCellSeparator | plastics | n/a | m-c | 100 | wt% | 2.081743 | 16 | 100 | 100 | yes | yes
OBS/BAU/REC/CIR | n/a | EU27+4 | BATT_batteryPOM | battNiMH_subsub | cathodeActiveMaterial | n/a | H | e-c | 1.837301 | wt% | 2.081743 | 7 | 1.087177 | 2.174354 | yes | yes
OBS/BAU/REC/CIR | n/a | EU27+4 | BATT_batteryPOM | battNiMH_subsub | cathodeActiveMaterial | n/a | n/a | c-p | 31.53889 | wt% | 1.75 | 18 | 11.73 | 56 | yes | yes
OBS/BAU/REC/CIR | n/a | EU27+4 | BATT_batteryPOM | battNiMH_subsub | cathodeActiveMaterial | n/a | Ni | e-c | 68.9974 | wt% | 2.081743 | 25 | 22 | 100 | yes | yes
OBS/BAU/REC/CIR | n/a | EU27+4 | BATT_batteryPOM | battNiMH_subsub | cathodeActiveMaterial | n/a | O | e-c | 29.1653 | wt% | 2.081743 | 7 | 17.25784 | 34.51568 | yes | yes
OBS/BAU/REC/CIR | n/a | EU27+4 | BATT_batteryPOM | battNiMH_subsub | currentCollectorAnode | ferrousMetals | n/a | m-c | 100 | wt% | filledDataGap | n/a | n/a | n/a | #VALUE! | #VALUE!
OBS/BAU/REC/CIR | n/a | EU27+4 | BATT_batteryPOM | battNiMH_subsub | currentCollectorAnode | n/a | n/a | c-p | 6.042925 | wt% | 1.75 | 6 | 3.28 | 14.49 | yes | yes
OBS/BAU/REC/CIR | n/a | EU27+4 | BATT_batteryPOM | battNiMH_subsub | currentCollectorCathode | ferrousMetals | n/a | m-c | 100 | wt% | 2.081743 | 1 | 100 | 100 | yes | yes
OBS/BAU/REC/CIR | n/a | EU27+4 | BATT_batteryPOM | battNiMH_subsub | currentCollectorCathode | n/a | n/a | c-p | 4.769395 | wt% | 1.75 | 1 | 4.7 | 4.7 | yes | no
OBS/BAU/REC/CIR | n/a | EU27+4 | BATT_batteryPOM | battPb_subsub | anodeActiveMaterial | n/a | n/a | c-p | 40.2439 | wt% | 2 | 4 | 25 | 52.5 | yes | yes
OBS/BAU/REC/CIR | n/a | EU27+4 | BATT_batteryPOM | battPb_subsub | anodeActiveMaterial | n/a | Pb | e-c | 100 | wt% | 1.75 | 4 | 100 | 100 | yes | yes
OBS/BAU/REC/CIR | n/a | EU27+4 | BATT_batteryPOM | battPb_subsub | batteryCellBinder | n/a | n/a | c-p | 1.804878 | wt% | filledDataGap | n/a | n/a | n/a | #VALUE! | #VALUE!
OBS/BAU/REC/CIR | n/a | EU27+4 | BATT_batteryPOM | battPb_subsub | batteryCellBinder | undefinedMaterials | n/a | m-c | 100 | wt% | filledDataGap | n/a | n/a | n/a | #VALUE! | #VALUE!
OBS/BAU/REC/CIR | n/a | EU27+4 | BATT_batteryPOM | battPb_subsub | batteryCellCasing | n/a | n/a | c-p | 7.317073 | wt% | 2.142857 | 7 | 5 | 10 | yes | yes
OBS/BAU/REC/CIR | n/a | EU27+4 | BATT_batteryPOM | battPb_subsub | batteryCellCasing | plastics | n/a | m-c | 100 | wt% | 1.75 | 6 | 100 | 100 | yes | yes
OBS/BAU/REC/CIR | n/a | EU27+4 | BATT_batteryPOM | battPb_subsub | batteryCellElectrolyte | n/a | H | e-c | 2.055295 | wt% | 1.75 | 10 | 2.055295 | 8.266513 | yes | yes
OBS/BAU/REC/CIR | n/a | EU27+4 | BATT_batteryPOM | battPb_subsub | batteryCellElectrolyte | n/a | n/a | c-p | 19.5122 | wt% | 1.909091 | 11 | 10 | 32 | yes | yes
OBS/BAU/REC/CIR | n/a | EU27+4 | BATT_batteryPOM | battPb_subsub | batteryCellElectrolyte | n/a | O | e-c | 65.25147 | wt% | 1.75 | 10 | 65.25147 | 81.27165 | yes | yes
OBS/BAU/REC/CIR | n/a | EU27+4 | BATT_batteryPOM | battPb_subsub | batteryCellElectrolyte | n/a | S | e-c | 32.69323 | wt% | 1.75 | 10 | 10.46183 | 32.69323 | yes | yes
OBS/BAU/REC/CIR | n/a | EU27+4 | BATT_batteryPOM | battPb_subsub | batteryCellSeparator | n/a | n/a | c-p | 1.95122 | wt% | 3 | 1 | 2 | 2 | no | yes
OBS/BAU/REC/CIR | n/a | EU27+4 | BATT_batteryPOM | battPb_subsub | batteryCellSeparator | undefinedMaterials | n/a | m-c | 100 | wt% | filledDataGap | n/a | n/a | n/a | #VALUE! | #VALUE!
OBS/BAU/REC/CIR | n/a | EU27+4 | BATT_batteryPOM | battPb_subsub | cathodeActiveMaterial | n/a | n/a | c-p | 26.82927 | wt% | 2 | 4 | 20 | 42 | yes | yes
OBS/BAU/REC/CIR | n/a | EU27+4 | BATT_batteryPOM | battPb_subsub | cathodeActiveMaterial | n/a | O | e-c | 13.37749 | wt% | 1.75 | 4 | 13.37749 | 13.37749 | yes | yes
OBS/BAU/REC/CIR | n/a | EU27+4 | BATT_batteryPOM | battPb_subsub | cathodeActiveMaterial | n/a | Pb | e-c | 86.62251 | wt% | 1.75 | 4 | 86.62251 | 86.62251 | yes | yes
OBS/BAU/REC/CIR | n/a | EU27+4 | BATT_batteryPOM | battPb_subsub | currentCollectorAnodeAndCathode | n/a | As | e-c | 8.333333 | wt% | 1.75 | 2 | 8.333333 | 8.333333 | yes | yes
OBS/BAU/REC/CIR | n/a | EU27+4 | BATT_batteryPOM | battPb_subsub | currentCollectorAnodeAndCathode | n/a | n/a | c-p | 2.341463 | wt% | 1.75 | 4 | 0.15 | 4 | yes | yes
OBS/BAU/REC/CIR | n/a | EU27+4 | BATT_batteryPOM | battPb_subsub | currentCollectorAnodeAndCathode | n/a | Sb | e-c | 83.33333 | wt% | 1.75 | 3 | 83.33333 | 100 | yes | yes
OBS/BAU/REC/CIR | n/a | EU27+4 | BATT_batteryPOM | battPb_subsub | currentCollectorAnodeAndCathode | n/a | Sn | e-c | 8.333333 | wt% | 1.75 | 3 | 8.333333 | 100 | yes | yes
OBS/BAU/REC/CIR | n/a | EU27+4 | BATT_batteryPOM | battZn_ZnAgO2_subsub | anodeActiveMaterial | n/a | n/a | c-p | 8.830022 | wt% | 1.4 | 5 | 3.5 | 21 | yes | yes
OBS/BAU/REC/CIR | n/a | EU27+4 | BATT_batteryPOM | battZn_ZnAgO2_subsub | anodeActiveMaterial | n/a | Zn | e-c | 100 | wt% | 1.4 | 5 | 100 | 100 | yes | yes
OBS/BAU/REC/CIR | n/a | EU27+4 | BATT_batteryPOM | battZn_ZnAgO2_subsub | batteryCellBinder | n/a | n/a | c-p | 3.97351 | wt% | 1 | 1 | 4.5 | 4.5 | no | yes
OBS/BAU/REC/CIR | n/a | EU27+4 | BATT_batteryPOM | battZn_ZnAgO2_subsub | batteryCellBinder | plastics | n/a | m-c | 100 | wt% | 1 | 1 | 100 | 100 | yes | yes
OBS/BAU/REC/CIR | n/a | EU27+4 | BATT_batteryPOM | battZn_ZnAgO2_subsub | batteryCellCasing | ferrousMetals | n/a | m-c | 100 | wt% | 1 | 1 | 100 | 100 | yes | yes
OBS/BAU/REC/CIR | n/a | EU27+4 | BATT_batteryPOM | battZn_ZnAgO2_subsub | batteryCellCasing | n/a | n/a | c-p | 39.95585 | wt% | 1.5 | 2 | 42 | 48.5 | no | yes
OBS/BAU/REC/CIR | n/a | EU27+4 | BATT_batteryPOM | battZn_ZnAgO2_subsub | batteryCellElectrolyte | n/a | H | e-c | 1.835225 | wt% | 0.7333333 | 3 | 1.796434 | 6.213699 | yes | yes
OBS/BAU/REC/CIR | n/a | EU27+4 | BATT_batteryPOM | battZn_ZnAgO2_subsub | batteryCellElectrolyte | n/a | K | e-c | 46.17904 | wt% | 0.5333333 | 2 | 37.52376 | 69.68698 | yes | yes
OBS/BAU/REC/CIR | n/a | EU27+4 | BATT_batteryPOM | battZn_ZnAgO2_subsub | batteryCellElectrolyte | n/a | n/a | c-p | 7.726269 | wt% | 1.5 | 4 | 3 | 19 | yes | yes
OBS/BAU/REC/CIR | n/a | EU27+4 | BATT_batteryPOM | battZn_ZnAgO2_subsub | batteryCellElectrolyte | n/a | Na | e-c | 22.85338 | wt% | 2 | 1 | 26.52857 | 26.52857 | no | yes
OBS/BAU/REC/CIR | n/a | EU27+4 | BATT_batteryPOM | battZn_ZnAgO2_subsub | batteryCellElectrolyte | n/a | O | e-c | 29.13236 | wt% | 2 | 3 | 28.51658 | 57.04526 | yes | yes
OBS/BAU/REC/CIR | n/a | EU27+4 | BATT_batteryPOM | battZn_ZnAgO2_subsub | batteryCellSeparator | n/a | n/a | c-p | 1.766004 | wt% | 2 | 1 | 2 | 2 | no | yes
OBS/BAU/REC/CIR | n/a | EU27+4 | BATT_batteryPOM | battZn_ZnAgO2_subsub | batteryCellSeparator | plastics | n/a | m-c | 100 | wt% | 2 | 1 | 100 | 100 | yes | yes
OBS/BAU/REC/CIR | n/a | EU27+4 | BATT_batteryPOM | battZn_ZnAgO2_subsub | cathodeActiveMaterial | n/a | Ag | e-c | 93.09584 | wt% | 1.4 | 5 | 93.09584 | 100 | yes | yes
OBS/BAU/REC/CIR | n/a | EU27+4 | BATT_batteryPOM | battZn_ZnAgO2_subsub | cathodeActiveMaterial | n/a | n/a | c-p | 26.49007 | wt% | 1.4 | 5 | 12.5 | 35 | yes | yes
OBS/BAU/REC/CIR | n/a | EU27+4 | BATT_batteryPOM | battZn_ZnAgO2_subsub | cathodeActiveMaterial | n/a | O | e-c | 6.904156 | wt% | 1 | 3 | 6.904156 | 6.904156 | yes | yes
OBS/BAU/REC/CIR | n/a | EU27+4 | BATT_batteryPOM | battZn_ZnAgO2_subsub | cathodeAdditive | n/a | Mn | e-c | 39.46663 | wt% | 1.5 | 2 | 50 | 63.19303 | no | yes
OBS/BAU/REC/CIR | n/a | EU27+4 | BATT_batteryPOM | battZn_ZnAgO2_subsub | cathodeAdditive | n/a | n/a | c-p | 10.81678 | wt% | 1.5 | 2 | 4 | 20.5 | yes | yes
OBS/BAU/REC/CIR | n/a | EU27+4 | BATT_batteryPOM | battZn_ZnAgO2_subsub | cathodeAdditive | n/a | Ni | e-c | 34.86666 | wt% | 2 | 1 | 50 | 50 | no | yes
OBS/BAU/REC/CIR | n/a | EU27+4 | BATT_batteryPOM | battZn_ZnAgO2_subsub | cathodeAdditive | n/a | O | e-c | 25.66672 | wt% | 1 | 1 | 36.80697 | 36.80697 | no | yes
OBS/BAU/REC/CIR | n/a | EU27+4 | BATT_batteryPOM | battZn_ZnAgO2_subsub | currentCollectorCathode | n/a | C | e-c | 100 | wt% | 2 | 1 | 100 | 100 | yes | yes
OBS/BAU/REC/CIR | n/a | EU27+4 | BATT_batteryPOM | battZn_ZnAgO2_subsub | currentCollectorCathode | n/a | n/a | c-p | 0.4415011 | wt% | 2 | 1 | 0.5 | 0.5 | no | yes
OBS/BAU/REC/CIR | n/a | EU27+4 | BATT_batteryPOM | battZn_ZnC_subsub | anodeActiveMaterial | n/a | n/a | c-p | 20.77382 | wt% | 1.333333 | 3 | 13.5 | 23 | yes | yes
OBS/BAU/REC/CIR | n/a | EU27+4 | BATT_batteryPOM | battZn_ZnC_subsub | anodeActiveMaterial | n/a | Zn | e-c | 100 | wt% | 1.333333 | 3 | 100 | 100 | yes | yes
OBS/BAU/REC/CIR | n/a | EU27+4 | BATT_batteryPOM | battZn_ZnC_subsub | batteryCellBinder | n/a | n/a | c-p | 4.154765 | wt% | 2 | 1 | 4 | 4 | yes | no
OBS/BAU/REC/CIR | n/a | EU27+4 | BATT_batteryPOM | battZn_ZnC_subsub | batteryCellBinder | plastics | n/a | m-c | 100 | wt% | 2 | 1 | 100 | 100 | yes | yes
OBS/BAU/REC/CIR | n/a | EU27+4 | BATT_batteryPOM | battZn_ZnC_subsub | batteryCellCasing | ferrousMetals | n/a | m-c | 100 | wt% | 2 | 1 | 100 | 100 | yes | yes
OBS/BAU/REC/CIR | n/a | EU27+4 | BATT_batteryPOM | battZn_ZnC_subsub | batteryCellCasing | n/a | n/a | c-p | 17.65775 | wt% | 2 | 1 | 17 | 17 | yes | no
OBS/BAU/REC/CIR | n/a | EU27+4 | BATT_batteryPOM | battZn_ZnC_subsub | batteryCellElectrolyte | n/a | Cl | e-c | 18.93819 | wt% | 1 | 2 | 16.75109 | 21.12529 | yes | yes
OBS/BAU/REC/CIR | n/a | EU27+4 | BATT_batteryPOM | battZn_ZnC_subsub | batteryCellElectrolyte | n/a | H | e-c | 8.131344 | wt% | 1 | 2 | 7.723597 | 8.539091 | yes | yes
OBS/BAU/REC/CIR | n/a | EU27+4 | BATT_batteryPOM | battZn_ZnC_subsub | batteryCellElectrolyte | n/a | N | e-c | 2.50718 | wt% | 1 | 2 | 0.3384666 | 4.675894 | yes | yes
OBS/BAU/REC/CIR | n/a | EU27+4 | BATT_batteryPOM | battZn_ZnC_subsub | batteryCellElectrolyte | n/a | n/a | c-p | 22.09816 | wt% | 1.333333 | 3 | 18 | 28 | yes | yes
OBS/BAU/REC/CIR | n/a | EU27+4 | BATT_batteryPOM | battZn_ZnC_subsub | batteryCellElectrolyte | n/a | O | e-c | 58.81072 | wt% | 1 | 2 | 57.0925 | 60.52894 | yes | yes
OBS/BAU/REC/CIR | n/a | EU27+4 | BATT_batteryPOM | battZn_ZnC_subsub | batteryCellElectrolyte | n/a | Zn | e-c | 11.61257 | wt% | 1 | 2 | 8.567226 | 14.65791 | yes | yes
OBS/BAU/REC/CIR | n/a | EU27+4 | BATT_batteryPOM | battZn_ZnC_subsub | batteryCellSeparator | n/a | n/a | c-p | 1.038691 | wt% | 2 | 1 | 1 | 1 | yes | no
OBS/BAU/REC/CIR | n/a | EU27+4 | BATT_batteryPOM | battZn_ZnC_subsub | batteryCellSeparator | paperCarton | n/a | m-c | 100 | wt% | 2 | 1 | 100 | 100 | yes | yes
OBS/BAU/REC/CIR | n/a | EU27+4 | BATT_batteryPOM | battZn_ZnC_subsub | cathodeActiveMaterial | n/a | Mn | e-c | 63.19303 | wt% | 1.333333 | 3 | 63.19303 | 100 | yes | yes
OBS/BAU/REC/CIR | n/a | EU27+4 | BATT_batteryPOM | battZn_ZnC_subsub | cathodeActiveMaterial | n/a | n/a | c-p | 28.04466 | wt% | 1.333333 | 3 | 15 | 27.5 | yes | no
OBS/BAU/REC/CIR | n/a | EU27+4 | BATT_batteryPOM | battZn_ZnC_subsub | cathodeActiveMaterial | n/a | O | e-c | 36.80697 | wt% | 1 | 2 | 36.80697 | 36.80697 | yes | yes
OBS/BAU/REC/CIR | n/a | EU27+4 | BATT_batteryPOM | battZn_ZnC_subsub | currentCollectorCathode | n/a | C | e-c | 100 | wt% | 1.333333 | 3 | 100 | 100 | yes | yes
OBS/BAU/REC/CIR | n/a | EU27+4 | BATT_batteryPOM | battZn_ZnC_subsub | currentCollectorCathode | n/a | n/a | c-p | 6.232147 | wt% | 1.333333 | 3 | 1 | 10 | yes | yes
OBS/BAU/REC/CIR | n/a | EU27+4 | BATT_batteryPOM | battZn_ZnHgO_subsub | anodeActiveMaterial | n/a | n/a | c-p | 10.52632 | wt% | 2 | 5 | 10 | 24 | yes | yes
OBS/BAU/REC/CIR | n/a | EU27+4 | BATT_batteryPOM | battZn_ZnHgO_subsub | anodeActiveMaterial | n/a | Zn | e-c | 100 | wt% | 2 | 5 | 100 | 100 | yes | yes
OBS/BAU/REC/CIR | n/a | EU27+4 | BATT_batteryPOM | battZn_ZnHgO_subsub | batteryCellBinder | n/a | n/a | c-p | 5.263158 | wt% | 2 | 3 | 3.5 | 7 | yes | yes
OBS/BAU/REC/CIR | n/a | EU27+4 | BATT_batteryPOM | battZn_ZnHgO_subsub | batteryCellBinder | plastics | n/a | m-c | 100 | wt% | 2 | 3 | 100 | 100 | yes | yes
OBS/BAU/REC/CIR | n/a | EU27+4 | BATT_batteryPOM | battZn_ZnHgO_subsub | batteryCellCasing | ferrousMetals | n/a | m-c | 100 | wt% | 2 | 3 | 100 | 100 | yes | yes
OBS/BAU/REC/CIR | n/a | EU27+4 | BATT_batteryPOM | battZn_ZnHgO_subsub | batteryCellCasing | n/a | n/a | c-p | 38.94737 | wt% | 2 | 5 | 2 | 54 | yes | yes
OBS/BAU/REC/CIR | n/a | EU27+4 | BATT_batteryPOM | battZn_ZnHgO_subsub | batteryCellElectrolyte | n/a | H | e-c | 8.058438 | wt% | 2 | 1 | 8.058438 | 8.058438 | yes | yes
OBS/BAU/REC/CIR | n/a | EU27+4 | BATT_batteryPOM | battZn_ZnHgO_subsub | batteryCellElectrolyte | n/a | K | e-c | 23.22899 | wt% | 2 | 1 | 23.22899 | 23.22899 | yes | yes
OBS/BAU/REC/CIR | n/a | EU27+4 | BATT_batteryPOM | battZn_ZnHgO_subsub | batteryCellElectrolyte | n/a | n/a | c-p | 8.421053 | wt% | 2 | 5 | 5.5 | 12 | yes | yes
OBS/BAU/REC/CIR | n/a | EU27+4 | BATT_batteryPOM | battZn_ZnHgO_subsub | batteryCellElectrolyte | n/a | O | e-c | 68.71257 | wt% | 2 | 1 | 68.71257 | 68.71257 | yes | yes
OBS/BAU/REC/CIR | n/a | EU27+4 | BATT_batteryPOM | battZn_ZnHgO_subsub | batteryCellSeparator | n/a | n/a | c-p | 1.052632 | wt% | filledDataGap | 3 | 1 | 2 | yes | yes
OBS/BAU/REC/CIR | n/a | EU27+4 | BATT_batteryPOM | battZn_ZnHgO_subsub | batteryCellSeparator | paperCarton | n/a | m-c | 100 | wt% | filledDataGap | n/a | n/a | n/a | #VALUE! | #VALUE!
OBS/BAU/REC/CIR | n/a | EU27+4 | BATT_batteryPOM | battZn_ZnHgO_subsub | cathodeActiveMaterial | n/a | Hg | e-c | 4.135423 | wt% | 2 | 5 | 2.777778 | 100 | yes | yes
OBS/BAU/REC/CIR | n/a | EU27+4 | BATT_batteryPOM | battZn_ZnHgO_subsub | cathodeActiveMaterial | n/a | Mn | e-c | 60.68661 | wt% | 2 | 4 | 13.54136 | 95.83333 | yes | yes
OBS/BAU/REC/CIR | n/a | EU27+4 | BATT_batteryPOM | battZn_ZnHgO_subsub | cathodeActiveMaterial | n/a | n/a | c-p | 31.57895 | wt% | 2 | 5 | 24 | 36 | yes | yes
OBS/BAU/REC/CIR | n/a | EU27+4 | BATT_batteryPOM | battZn_ZnHgO_subsub | cathodeActiveMaterial | n/a | O | e-c | 35.17797 | wt% | 2 | 3 | 13.16362 | 35.78455 | yes | yes
OBS/BAU/REC/CIR | n/a | EU27+4 | BATT_batteryPOM | battZn_ZnHgO_subsub | currentCollectorCathode | n/a | C | e-c | 100 | wt% | 2 | 4 | 100 | 100 | yes | yes
OBS/BAU/REC/CIR | n/a | EU27+4 | BATT_batteryPOM | battZn_ZnHgO_subsub | currentCollectorCathode | n/a | n/a | c-p | 4.210526 | wt% | 2 | 4 | 2 | 8.5 | yes | yes
OBS/BAU/REC/CIR | n/a | EU27+4 | BATT_batteryPOM | battZn_ZnMnO2_subsub | anodeActiveMaterial | n/a | n/a | c-p | 16.58654 | wt% | 1.5 | 10 | 12 | 25 | yes | yes
OBS/BAU/REC/CIR | n/a | EU27+4 | BATT_batteryPOM | battZn_ZnMnO2_subsub | anodeActiveMaterial | n/a | Zn | e-c | 100 | wt% | 1.5 | 10 | 100 | 100 | yes | yes
OBS/BAU/REC/CIR | n/a | EU27+4 | BATT_batteryPOM | battZn_ZnMnO2_subsub | batteryCellBinder | n/a | n/a | c-p | 6.730769 | wt% | 1.4 | 5 | 3 | 8 | yes | yes
OBS/BAU/REC/CIR | n/a | EU27+4 | BATT_batteryPOM | battZn_ZnMnO2_subsub | batteryCellBinder | plastics | n/a | m-c | 100 | wt% | 1.4 | 5 | 100 | 100 | yes | yes
OBS/BAU/REC/CIR | n/a | EU27+4 | BATT_batteryPOM | battZn_ZnMnO2_subsub | batteryCellCasing | ferrousMetals | n/a | m-c | 100 | wt% | 1.333333 | 3 | 100 | 100 | yes | yes
OBS/BAU/REC/CIR | n/a | EU27+4 | BATT_batteryPOM | battZn_ZnMnO2_subsub | batteryCellCasing | n/a | n/a | c-p | 22.11538 | wt% | 1.555556 | 9 | 19 | 48.5 | yes | yes
OBS/BAU/REC/CIR | n/a | EU27+4 | BATT_batteryPOM | battZn_ZnMnO2_subsub | batteryCellElectrolyte | n/a | H | e-c | 6.404546 | wt% | 1.375 | 8 | 1.796434 | 8.058438 | yes | yes
OBS/BAU/REC/CIR | n/a | EU27+4 | BATT_batteryPOM | battZn_ZnMnO2_subsub | batteryCellElectrolyte | n/a | K | e-c | 40.59489 | wt% | 1.166667 | 6 | 23.22899 | 69.68698 | yes | yes
OBS/BAU/REC/CIR | n/a | EU27+4 | BATT_batteryPOM | battZn_ZnMnO2_subsub | batteryCellElectrolyte | n/a | n/a | c-p | 14.42308 | wt% | 1.5 | 10 | 4.7 | 18 | yes | yes
OBS/BAU/REC/CIR | n/a | EU27+4 | BATT_batteryPOM | battZn_ZnMnO2_subsub | batteryCellElectrolyte | n/a | Na | e-c | 2.167692 | wt% | 1 | 1 | 2.445896 | 2.445896 | no | yes
OBS/BAU/REC/CIR | n/a | EU27+4 | BATT_batteryPOM | battZn_ZnMnO2_subsub | batteryCellElectrolyte | n/a | O | e-c | 50.83287 | wt% | 1.375 | 8 | 28.51658 | 68.71257 | yes | yes
OBS/BAU/REC/CIR | n/a | EU27+4 | BATT_batteryPOM | battZn_ZnMnO2_subsub | batteryCellSeparator | n/a | n/a | c-p | 0.9615385 | wt% | 2 | 1 | 1 | 1 | no | yes
OBS/BAU/REC/CIR | n/a | EU27+4 | BATT_batteryPOM | battZn_ZnMnO2_subsub | batteryCellSeparator | paperCarton | n/a | m-c | 100 | wt% | 2 | 1 | 100 | 100 | yes | yes
OBS/BAU/REC/CIR | n/a | EU27+4 | BATT_batteryPOM | battZn_ZnMnO2_subsub | cathodeActiveMaterial | n/a | Mn | e-c | 63.19303 | wt% | 1.5 | 10 | 63.19303 | 100 | yes | yes
OBS/BAU/REC/CIR | n/a | EU27+4 | BATT_batteryPOM | battZn_ZnMnO2_subsub | cathodeActiveMaterial | n/a | n/a | c-p | 35.81731 | wt% | 1.5 | 10 | 23 | 45 | yes | yes
OBS/BAU/REC/CIR | n/a | EU27+4 | BATT_batteryPOM | battZn_ZnMnO2_subsub | cathodeActiveMaterial | n/a | O | e-c | 36.80697 | wt% | 1.285714 | 7 | 36.80697 | 36.80697 | yes | yes
OBS/BAU/REC/CIR | n/a | EU27+4 | BATT_batteryPOM | battZn_ZnMnO2_subsub | currentCollectorCathode | n/a | C | e-c | 100 | wt% | 1.333333 | 6 | 100 | 100 | yes | yes
OBS/BAU/REC/CIR | n/a | EU27+4 | BATT_batteryPOM | battZn_ZnMnO2_subsub | currentCollectorCathode | n/a | n/a | c-p | 3.365385 | wt% | 1.333333 | 6 | 2.5 | 6 | yes | yes
OBS/BAU/REC/CIR | n/a | EU27+4 | BATT_batteryPOM | battZn_ZnO2_subsub | anodeActiveMaterial | n/a | n/a | c-p | 33.67876 | wt% | 1.5 | 2 | 30 | 35 | yes | yes
OBS/BAU/REC/CIR | n/a | EU27+4 | BATT_batteryPOM | battZn_ZnO2_subsub | anodeActiveMaterial | n/a | Zn | e-c | 100 | wt% | 1.5 | 2 | 100 | 100 | yes | yes
OBS/BAU/REC/CIR | n/a | EU27+4 | BATT_batteryPOM | battZn_ZnO2_subsub | batteryCellBinder | n/a | n/a | c-p | 4.145078 | wt% | 1.5 | 1 | 4 | 4 | yes | no
OBS/BAU/REC/CIR | n/a | EU27+4 | BATT_batteryPOM | battZn_ZnO2_subsub | batteryCellBinder | plastics | n/a | m-c | 100 | wt% | 1.5 | 1 | 100 | 100 | yes | yes
OBS/BAU/REC/CIR | n/a | EU27+4 | BATT_batteryPOM | battZn_ZnO2_subsub | batteryCellCasing | ferrousMetals | n/a | m-c | 100 | wt% | 1.5 | 2 | 100 | 100 | yes | yes
OBS/BAU/REC/CIR | n/a | EU27+4 | BATT_batteryPOM | battZn_ZnO2_subsub | batteryCellCasing | n/a | n/a | c-p | 45.07772 | wt% | 1.5 | 2 | 42 | 45 | yes | no
OBS/BAU/REC/CIR | n/a | EU27+4 | BATT_batteryPOM | battZn_ZnO2_subsub | batteryCellElectrolyte | n/a | H | e-c | 8.058438 | wt% | 1.5 | 1 | 8.058438 | 8.058438 | yes | yes
OBS/BAU/REC/CIR | n/a | EU27+4 | BATT_batteryPOM | battZn_ZnO2_subsub | batteryCellElectrolyte | n/a | K | e-c | 23.22899 | wt% | 1.5 | 1 | 23.22899 | 23.22899 | yes | yes
OBS/BAU/REC/CIR | n/a | EU27+4 | BATT_batteryPOM | battZn_ZnO2_subsub | batteryCellElectrolyte | n/a | n/a | c-p | 13.4715 | wt% | 1.5 | 2 | 12 | 14 | yes | yes
OBS/BAU/REC/CIR | n/a | EU27+4 | BATT_batteryPOM | battZn_ZnO2_subsub | batteryCellElectrolyte | n/a | O | e-c | 68.71257 | wt% | 1.5 | 1 | 68.71257 | 68.71257 | yes | yes
OBS/BAU/REC/CIR | n/a | EU27+4 | BATT_batteryPOM | battZn_ZnO2_subsub | batteryCellSeparator | n/a | n/a | c-p | 1.036269 | wt% | filledDataGap | 3 | 1 | 2 | yes | yes
OBS/BAU/REC/CIR | n/a | EU27+4 | BATT_batteryPOM | battZn_ZnO2_subsub | batteryCellSeparator | paperCarton | n/a | m-c | 100 | wt% | filledDataGap | n/a | n/a | n/a | #VALUE! | #VALUE!
OBS/BAU/REC/CIR | n/a | EU27+4 | BATT_batteryPOM | battZn_ZnO2_subsub | cathodeActiveMaterial | n/a | n/a | c-p | 1.554404 | wt% | 1.5 | 2 | 1 | 2 | yes | yes
OBS/BAU/REC/CIR | n/a | EU27+4 | BATT_batteryPOM | battZn_ZnO2_subsub | currentCollectorCathode | n/a | C | e-c | 100 | wt% | 1.5 | 1 | 100 | 100 | yes | yes
OBS/BAU/REC/CIR | n/a | EU27+4 | BATT_batteryPOM | battZn_ZnO2_subsub | currentCollectorCathode | n/a | n/a | c-p | 1.036269 | wt% | 1.5 | 1 | 1 | 1 | yes | no
OBS/BAU/REC/CIR | n/a | EU27+4 | BATT_batteryPOM | battNaMMO | anodeActiveMaterial | n/a | n/a | c-p | 31.639 | wt% | 2.081743 | 1 | 30.5 | 30.5 | yes | no
OBS/BAU/REC/CIR | n/a | EU27+4 | BATT_batteryPOM | battNaMMO | anodeActiveMaterial | n/a | C | e-c | 100 | wt% | 2.081743 | 1 | 100 | 100 | yes | yes
OBS/BAU/REC/CIR | n/a | EU27+4 | BATT_batteryPOM | battNaMMO | batteryCellBinder | n/a | n/a | c-p | 2.80083 | wt% | 2.081743 | 1 | 2.7 | 2.7 | yes | no
OBS/BAU/REC/CIR | n/a | EU27+4 | BATT_batteryPOM | battNaMMO | batteryCellBinder | additives | n/a | m-c | 48.14815 | wt% | 2.081743 | 1 | 48.14815 | 48.14815 | yes | yes
OBS/BAU/REC/CIR | n/a | EU27+4 | BATT_batteryPOM | battNaMMO | batteryCellBinder | plastics | n/a | m-c | 51.85185 | wt% | 2.081743 | 1 | 51.85185 | 51.85185 | yes | yes
OBS/BAU/REC/CIR | n/a | EU27+4 | BATT_batteryPOM | battNaMMO | batteryCellCasing | n/a | n/a | c-p | 2.489627 | wt% | 2.081743 | 1 | 2.4 | 2.4 | yes | no
OBS/BAU/REC/CIR | n/a | EU27+4 | BATT_batteryPOM | battNaMMO | batteryCellCasing | mixedMaterials | n/a | m-c | 100 | wt% | 2.081743 | 1 | 100 | 100 | yes | yes
OBS/BAU/REC/CIR | n/a | EU27+4 | BATT_batteryPOM | battNaMMO | batteryCellElectrolyte | n/a | n/a | c-p | 22.09544 | wt% | 2.081743 | 1 | 21.3 | 21.3 | yes | no
OBS/BAU/REC/CIR | n/a | EU27+4 | BATT_batteryPOM | battNaMMO | batteryCellElectrolyte | n/a | F | e-c | 67.87005 | wt% | 2.081743 | 1 | 67.87005 | 67.87005 | yes | yes
OBS/BAU/REC/CIR | n/a | EU27+4 | BATT_batteryPOM | battNaMMO | batteryCellElectrolyte | n/a | Na | e-c | 13.6881 | wt% | 2.081743 | 1 | 13.6881 | 13.6881 | yes | yes
OBS/BAU/REC/CIR | n/a | EU27+4 | BATT_batteryPOM | battNaMMO | batteryCellElectrolyte | n/a | P | e-c | 18.44185 | wt% | 2.081743 | 1 | 18.44185 | 18.44185 | yes | yes
OBS/BAU/REC/CIR | n/a | EU27+4 | BATT_batteryPOM | battNaMMO | batteryCellSeparator | n/a | n/a | c-p | 0.8298755 | wt% | 2.081743 | 1 | 0.8 | 0.8 | yes | no
OBS/BAU/REC/CIR | n/a | EU27+4 | BATT_batteryPOM | battNaMMO | batteryCellSeparator | plastics | n/a | m-c | 100 | wt% | 2.081743 | 1 | 100 | 100 | yes | yes
OBS/BAU/REC/CIR | n/a | EU27+4 | BATT_batteryPOM | battNaMMO | cathodeActiveMaterial | n/a | n/a | c-p | 34.6473 | wt% | 2.081743 | 1 | 33.4 | 33.4 | yes | no
OBS/BAU/REC/CIR | n/a | EU27+4 | BATT_batteryPOM | battNaMMO | cathodeActiveMaterial | n/a | Mg | e-c | 1.206424 | wt% | 2.081743 | 1 | 1.206424 | 1.206424 | yes | yes
OBS/BAU/REC/CIR | n/a | EU27+4 | BATT_batteryPOM | battNaMMO | cathodeActiveMaterial | n/a | Mn | e-c | 51.81203 | wt% | 2.081743 | 1 | 51.81203 | 51.81203 | yes | yes
OBS/BAU/REC/CIR | n/a | EU27+4 | BATT_batteryPOM | battNaMMO | cathodeActiveMaterial | n/a | Na | e-c | 15.21515 | wt% | 2.081743 | 1 | 15.21515 | 15.21515 | yes | yes
OBS/BAU/REC/CIR | n/a | EU27+4 | BATT_batteryPOM | battNaMMO | cathodeActiveMaterial | n/a | O | e-c | 31.76639 | wt% | 2.081743 | 1 | 31.76639 | 31.76639 | yes | yes
OBS/BAU/REC/CIR | n/a | EU27+4 | BATT_batteryPOM | battNaMMO | currentCollectorAnode | n/a | n/a | c-p | 2.80083 | wt% | 2.081743 | 1 | 2.7 | 2.7 | yes | no
OBS/BAU/REC/CIR | n/a | EU27+4 | BATT_batteryPOM | battNaMMO | currentCollectorAnode | n/a | Al | e-c | 100 | wt% | 2.081743 | 1 | 100 | 100 | yes | yes
OBS/BAU/REC/CIR | n/a | EU27+4 | BATT_batteryPOM | battNaMMO | currentCollectorCathode | n/a | n/a | c-p | 2.697095 | wt% | 2.081743 | 1 | 2.6 | 2.6 | yes | no
OBS/BAU/REC/CIR | n/a | EU27+4 | BATT_batteryPOM | battNaMMO | currentCollectorCathode | n/a | Al | e-c | 100 | wt% | 2.081743 | 1 | 100 | 100 | yes | yes
OBS/BAU/REC/CIR | n/a | EU27+4 | BATT_batteryPOM | battNaMVP | anodeActiveMaterial | n/a | n/a | c-p | 22.01646 | wt% | 2 | 1 | 21.4 | 21.4 | yes | no
OBS/BAU/REC/CIR | n/a | EU27+4 | BATT_batteryPOM | battNaMVP | batteryCellBinder | n/a | n/a | c-p | 1.748971 | wt% | 2 | 1 | 1.7 | 1.7 | yes | no
OBS/BAU/REC/CIR | n/a | EU27+4 | BATT_batteryPOM | battNaMVP | batteryCellCasing | n/a | n/a | c-p | 2.469136 | wt% | 2 | 1 | 2.4 | 2.4 | yes | no
OBS/BAU/REC/CIR | n/a | EU27+4 | BATT_batteryPOM | battNaMVP | batteryCellElectrolyte | n/a | n/a | c-p | 21.91358 | wt% | 2 | 1 | 21.3 | 21.3 | yes | no
OBS/BAU/REC/CIR | n/a | EU27+4 | BATT_batteryPOM | battNaMVP | batteryCellSeparator | n/a | n/a | c-p | 1.234568 | wt% | 2 | 1 | 1.2 | 1.2 | yes | no
OBS/BAU/REC/CIR | n/a | EU27+4 | BATT_batteryPOM | battNaMVP | cathodeActiveMaterial | n/a | n/a | c-p | 41.97531 | wt% | 2 | 1 | 40.8 | 40.8 | yes | no
OBS/BAU/REC/CIR | n/a | EU27+4 | BATT_batteryPOM | battNaMVP | cathodeAdditive | n/a | n/a | c-p | 0.8230453 | wt% | 2 | 1 | 0.8 | 0.8 | yes | no
OBS/BAU/REC/CIR | n/a | EU27+4 | BATT_batteryPOM | battNaMVP | currentCollectorAnode | n/a | n/a | c-p | 4.012346 | wt% | 2 | 1 | 3.9 | 3.9 | yes | no
OBS/BAU/REC/CIR | n/a | EU27+4 | BATT_batteryPOM | battNaMVP | currentCollectorCathode | n/a | n/a | c-p | 3.806584 | wt% | 2 | 1 | 3.7 | 3.7 | yes | no
OBS/BAU/REC/CIR | n/a | EU27+4 | BATT_batteryPOM | battNaMVP | anodeActiveMaterial | n/a | C | e-c | 100 | wt% | 2 | 1 | 100 | 100 | yes | yes
OBS/BAU/REC/CIR | n/a | EU27+4 | BATT_batteryPOM | battNaMVP | batteryCellElectrolyte | n/a | F | e-c | 67.87005 | wt% | 2 | 1 | 67.87005 | 67.87005 | yes | yes
OBS/BAU/REC/CIR | n/a | EU27+4 | BATT_batteryPOM | battNaMVP | batteryCellElectrolyte | n/a | Na | e-c | 13.6881 | wt% | 2 | 1 | 13.6881 | 13.6881 | yes | yes
OBS/BAU/REC/CIR | n/a | EU27+4 | BATT_batteryPOM | battNaMVP | batteryCellElectrolyte | n/a | P | e-c | 18.44185 | wt% | 2 | 1 | 18.44185 | 18.44185 | yes | yes
OBS/BAU/REC/CIR | n/a | EU27+4 | BATT_batteryPOM | battNaMVP | cathodeActiveMaterial | n/a | F | e-c | 13.64207 | wt% | 2 | 1 | 13.64207 | 13.64207 | yes | yes
OBS/BAU/REC/CIR | n/a | EU27+4 | BATT_batteryPOM | battNaMVP | cathodeActiveMaterial | n/a | Na | e-c | 16.50807 | wt% | 2 | 1 | 16.50807 | 16.50807 | yes | yes
OBS/BAU/REC/CIR | n/a | EU27+4 | BATT_batteryPOM | battNaMVP | cathodeActiveMaterial | n/a | O | e-c | 30.63625 | wt% | 2 | 1 | 30.63625 | 30.63625 | yes | yes
OBS/BAU/REC/CIR | n/a | EU27+4 | BATT_batteryPOM | battNaMVP | cathodeActiveMaterial | n/a | P | e-c | 14.82745 | wt% | 2 | 1 | 14.82745 | 14.82745 | yes | yes
OBS/BAU/REC/CIR | n/a | EU27+4 | BATT_batteryPOM | battNaMVP | cathodeActiveMaterial | n/a | V | e-c | 24.38617 | wt% | 2 | 1 | 24.38617 | 24.38617 | yes | yes
OBS/BAU/REC/CIR | n/a | EU27+4 | BATT_batteryPOM | battNaMVP | cathodeAdditive | n/a | C | e-c | 100 | wt% | 2 | 1 | 100 | 100 | yes | yes
OBS/BAU/REC/CIR | n/a | EU27+4 | BATT_batteryPOM | battNaMVP | currentCollectorAnode | n/a | Al | e-c | 100 | wt% | 2 | 1 | 100 | 100 | yes | yes
OBS/BAU/REC/CIR | n/a | EU27+4 | BATT_batteryPOM | battNaMVP | currentCollectorCathode | n/a | Al | e-c | 100 | wt% | 2 | 1 | 100 | 100 | yes | yes
OBS/BAU/REC/CIR | n/a | EU27+4 | BATT_batteryPOM | battNaMVP | batteryCellBinder | additives | n/a | m-c | 52.94118 | wt% | 2 | 1 | 52.94118 | 52.94118 | yes | yes
OBS/BAU/REC/CIR | n/a | EU27+4 | BATT_batteryPOM | battNaMVP | batteryCellBinder | plastics | n/a | m-c | 47.05882 | wt% | 2 | 1 | 47.05882 | 47.05882 | yes | yes
OBS/BAU/REC/CIR | n/a | EU27+4 | BATT_batteryPOM | battNaMVP | batteryCellCasing | mixedMaterials | n/a | m-c | 100 | wt% | 2 | 1 | 100 | 100 | yes | yes
OBS/BAU/REC/CIR | n/a | EU27+4 | BATT_batteryPOM | battNaMVP | batteryCellSeparator | plastics | n/a | m-c | 100 | wt% | 2 | 1 | 100 | 100 | yes | yes
OBS/BAU/REC/CIR | n/a | EU27+4 | BATT_batteryPOM | battNaNiCl2_subsub | anodeActiveMaterial | n/a | n/a | c-p | 6.317452 | wt% | 1 | 1 | 6 | 6 | yes | no
OBS/BAU/REC/CIR | n/a | EU27+4 | BATT_batteryPOM | battNaNiCl2_subsub | batteryCellBinder | n/a | n/a | c-p | 2.105817 | wt% | filledDataGap | 11 | 1.5 | 2.7 | yes | yes
OBS/BAU/REC/CIR | n/a | EU27+4 | BATT_batteryPOM | battNaNiCl2_subsub | batteryCellCasing | n/a | n/a | c-p | 14.74072 | wt% | 1 | 1 | 14 | 14 | yes | no
OBS/BAU/REC/CIR | n/a | EU27+4 | BATT_batteryPOM | battNaNiCl2_subsub | batteryCellElectrolyte | n/a | n/a | c-p | 18.95236 | wt% | 1 | 1 | 18 | 18 | yes | no
OBS/BAU/REC/CIR | n/a | EU27+4 | BATT_batteryPOM | battNaNiCl2_subsub | batteryCellSeparator | n/a | n/a | c-p | 19.47881 | wt% | 1 | 1 | 18.5 | 18.5 | yes | no
OBS/BAU/REC/CIR | n/a | EU27+4 | BATT_batteryPOM | battNaNiCl2_subsub | cathodeActiveMaterial | n/a | n/a | c-p | 28.95499 | wt% | 1 | 1 | 27.5 | 27.5 | yes | no
OBS/BAU/REC/CIR | n/a | EU27+4 | BATT_batteryPOM | battNaNiCl2_subsub | cathodeAdditive | n/a | n/a | c-p | 1.55304 | wt% | 1 | 1 | 1.475 | 1.475 | yes | no
OBS/BAU/REC/CIR | n/a | EU27+4 | BATT_batteryPOM | battNaNiCl2_subsub | currentCollectorAnodeAndCathode | n/a | n/a | c-p | 7.896815 | wt% | 1 | 1 | 7.5 | 7.5 | yes | no
OBS/BAU/REC/CIR | n/a | EU27+4 | BATT_batteryPOM | battNaNiCl2_subsub | anodeActiveMaterial | n/a | Na | e-c | 100 | wt% | 1 | 1 | 100 | 100 | yes | yes
OBS/BAU/REC/CIR | n/a | EU27+4 | BATT_batteryPOM | battNaNiCl2_subsub | batteryCellCasing | ferrousMetals | n/a | m-c | 100 | wt% | 1 | 2 | 100 | 100 | yes | yes
OBS/BAU/REC/CIR | n/a | EU27+4 | BATT_batteryPOM | battNaNiCl2_subsub | batteryCellElectrolyte | n/a | Al | e-c | 14.06875 | wt% | 1 | 2 | 14.06875 | 14.06875 | yes | yes
OBS/BAU/REC/CIR | n/a | EU27+4 | BATT_batteryPOM | battNaNiCl2_subsub | batteryCellElectrolyte | n/a | Cl | e-c | 73.94391 | wt% | 1 | 2 | 73.94391 | 73.94391 | yes | no
OBS/BAU/REC/CIR | n/a | EU27+4 | BATT_batteryPOM | battNaNiCl2_subsub | batteryCellElectrolyte | n/a | Na | e-c | 11.98734 | wt% | 1 | 2 | 11.98734 | 11.98734 | yes | no
OBS/BAU/REC/CIR | n/a | EU27+4 | BATT_batteryPOM | battNaNiCl2_subsub | cathodeActiveMaterial | n/a | Cl | e-c | 40.1183 | wt% | 1 | 1 | 50.18498 | 50.18498 | no | yes
OBS/BAU/REC/CIR | n/a | EU27+4 | BATT_batteryPOM | battNaNiCl2_subsub | cathodeActiveMaterial | n/a | Fe | e-c | 6.403818 | wt% | 1 | 1 | 8.010695 | 8.010695 | no | yes
OBS/BAU/REC/CIR | n/a | EU27+4 | BATT_batteryPOM | battNaNiCl2_subsub | cathodeActiveMaterial | n/a | Ni | e-c | 53.47788 | wt% | 1 | 1 | 66.89682 | 66.89682 | no | yes
OBS/BAU/REC/CIR | n/a | EU27+4 | BATT_batteryPOM | battNaNiCl2_subsub | cathodeAdditive | n/a | C | e-c | 8.474576 | wt% | 1 | 1 | 8.474576 | 8.474576 | yes | yes
OBS/BAU/REC/CIR | n/a | EU27+4 | BATT_batteryPOM | battNaNiCl2_subsub | currentCollectorAnodeAndCathode | n/a | Ni | e-c | 100 | wt% | 1 | 1 | 100 | 100 | yes | yes
OBS/BAU/REC/CIR | n/a | EU27+4 | BATT_batteryPOM | battNaNiCl2_subsub | batteryCellBinder | undefinedMaterials | n/a | m-c | 100 | wt% | filledDataGap | n/a | n/a | n/a | #VALUE! | #VALUE!
OBS/BAU/REC/CIR | n/a | EU27+4 | BATT_batteryPOM | battNaNiCl2_subsub | batteryCellSeparator | aluminaBeta | n/a | m-c | 100 | wt% | 1 | 2 | 100 | 100 | yes | yes
OBS/BAU/REC/CIR | n/a | EU27+4 | BATT_batteryPOM | battNaNiCl2_subsub | cathodeAdditive | additives | n/a | m-c | 91.52542 | wt% | 1 | 1 | 91.52542 | 91.52542 | yes | yes
OBS/BAU/REC/CIR | n/a | EU27+4 | BATT_batteryPOM | battNaNMC | anodeActiveMaterial | n/a | n/a | c-p | 27.10472 | wt% | 2.081743 | 1 | 26.4 | 26.4 | yes | no
OBS/BAU/REC/CIR | n/a | EU27+4 | BATT_batteryPOM | battNaNMC | batteryCellBinder | n/a | n/a | c-p | 2.053388 | wt% | 2.081743 | 1 | 2 | 2 | yes | no
OBS/BAU/REC/CIR | n/a | EU27+4 | BATT_batteryPOM | battNaNMC | batteryCellCasing | n/a | n/a | c-p | 2.156057 | wt% | 2.081743 | 1 | 2.1 | 2.1 | yes | no
OBS/BAU/REC/CIR | n/a | EU27+4 | BATT_batteryPOM | battNaNMC | batteryCellElectrolyte | n/a | n/a | c-p | 19.71253 | wt% | 2.081743 | 1 | 19.2 | 19.2 | yes | no
OBS/BAU/REC/CIR | n/a | EU27+4 | BATT_batteryPOM | battNaNMC | batteryCellSeparator | n/a | n/a | c-p | 0.8213552 | wt% | 2.081743 | 1 | 0.8 | 0.8 | yes | no
OBS/BAU/REC/CIR | n/a | EU27+4 | BATT_batteryPOM | battNaNMC | cathodeActiveMaterial | n/a | n/a | c-p | 42.09446 | wt% | 2.081743 | 1 | 41 | 41 | yes | no
OBS/BAU/REC/CIR | n/a | EU27+4 | BATT_batteryPOM | battNaNMC | cathodeAdditive | n/a | n/a | c-p | 0.9240246 | wt% | 2 | 1 | 0.9 | 0.9 | yes | no
OBS/BAU/REC/CIR | n/a | EU27+4 | BATT_batteryPOM | battNaNMC | currentCollectorAnode | n/a | n/a | c-p | 2.669405 | wt% | 2.081743 | 1 | 2.6 | 2.6 | yes | no
OBS/BAU/REC/CIR | n/a | EU27+4 | BATT_batteryPOM | battNaNMC | currentCollectorCathode | n/a | n/a | c-p | 2.464066 | wt% | 2.081743 | 1 | 2.4 | 2.4 | yes | no
OBS/BAU/REC/CIR | n/a | EU27+4 | BATT_batteryPOM | battNaNMC | anodeActiveMaterial | n/a | C | e-c | 100 | wt% | 2.081743 | 1 | 100 | 100 | yes | yes
OBS/BAU/REC/CIR | n/a | EU27+4 | BATT_batteryPOM | battNaNMC | batteryCellElectrolyte | n/a | F | e-c | 67.87005 | wt% | 2.081743 | 1 | 67.87005 | 67.87005 | yes | yes
OBS/BAU/REC/CIR | n/a | EU27+4 | BATT_batteryPOM | battNaNMC | batteryCellElectrolyte | n/a | Na | e-c | 13.6881 | wt% | 2.081743 | 1 | 13.6881 | 13.6881 | yes | yes
OBS/BAU/REC/CIR | n/a | EU27+4 | BATT_batteryPOM | battNaNMC | batteryCellElectrolyte | n/a | P | e-c | 18.44185 | wt% | 2.081743 | 1 | 18.44185 | 18.44185 | yes | yes
OBS/BAU/REC/CIR | n/a | EU27+4 | BATT_batteryPOM | battNaNMC | cathodeActiveMaterial | n/a | Co | e-c | 16.75985 | wt% | 2.081743 | 1 | 16.75985 | 16.75985 | yes | yes
OBS/BAU/REC/CIR | n/a | EU27+4 | BATT_batteryPOM | battNaNMC | cathodeActiveMaterial | n/a | Mn | e-c | 15.62367 | wt% | 2.081743 | 1 | 15.62367 | 15.62367 | yes | yes
OBS/BAU/REC/CIR | n/a | EU27+4 | BATT_batteryPOM | battNaNMC | cathodeActiveMaterial | n/a | Na | e-c | 21.89754 | wt% | 2.081743 | 1 | 21.89754 | 21.89754 | yes | yes
OBS/BAU/REC/CIR | n/a | EU27+4 | BATT_batteryPOM | battNaNMC | cathodeActiveMaterial | n/a | Ni | e-c | 16.69166 | wt% | 2.081743 | 1 | 16.69166 | 16.69166 | yes | yes
OBS/BAU/REC/CIR | n/a | EU27+4 | BATT_batteryPOM | battNaNMC | cathodeActiveMaterial | n/a | O | e-c | 29.02728 | wt% | 2.081743 | 1 | 29.02728 | 29.02728 | yes | yes
OBS/BAU/REC/CIR | n/a | EU27+4 | BATT_batteryPOM | battNaNMC | cathodeAdditive | n/a | C | e-c | 100 | wt% | 2 | 1 | 100 | 100 | yes | yes
OBS/BAU/REC/CIR | n/a | EU27+4 | BATT_batteryPOM | battNaNMC | currentCollectorAnode | n/a | Al | e-c | 100 | wt% | 2.081743 | 1 | 100 | 100 | yes | yes
OBS/BAU/REC/CIR | n/a | EU27+4 | BATT_batteryPOM | battNaNMC | currentCollectorCathode | n/a | Al | e-c | 100 | wt% | 2.081743 | 1 | 100 | 100 | yes | yes
OBS/BAU/REC/CIR | n/a | EU27+4 | BATT_batteryPOM | battNaNMC | batteryCellBinder | additives | n/a | m-c | 55 | wt% | 2.081743 | 1 | 55 | 55 | yes | yes
OBS/BAU/REC/CIR | n/a | EU27+4 | BATT_batteryPOM | battNaNMC | batteryCellBinder | plastics | n/a | m-c | 45 | wt% | 2.081743 | 1 | 45 | 45 | yes | yes
OBS/BAU/REC/CIR | n/a | EU27+4 | BATT_batteryPOM | battNaNMC | batteryCellCasing | mixedMaterials | n/a | m-c | 100 | wt% | 2.081743 | 1 | 100 | 100 | yes | yes
OBS/BAU/REC/CIR | n/a | EU27+4 | BATT_batteryPOM | battNaNMC | batteryCellSeparator | plastics | n/a | m-c | 100 | wt% | 2.081743 | 1 | 100 | 100 | yes | yes
OBS/BAU/REC/CIR | n/a | EU27+4 | BATT_batteryPOM | battNaNMMT | anodeActiveMaterial | n/a | n/a | c-p | 23.75832 | wt% | 2.081743 | 3 | 20.6 | 29.2 | yes | yes
OBS/BAU/REC/CIR | n/a | EU27+4 | BATT_batteryPOM | battNaNMMT | batteryCellBinder | n/a | n/a | c-p | 2.150538 | wt% | 2.081743 | 3 | 2 | 2.2 | yes | yes
OBS/BAU/REC/CIR | n/a | EU27+4 | BATT_batteryPOM | battNaNMMT | batteryCellCasing | n/a | n/a | c-p | 15.5658 | wt% | 2.081743 | 3 | 2.4 | 23 | yes | yes
OBS/BAU/REC/CIR | n/a | EU27+4 | BATT_batteryPOM | battNaNMMT | batteryCellElectrolyte | n/a | n/a | c-p | 16.89708 | wt% | 2.081743 | 3 | 14 | 20.5 | yes | yes
OBS/BAU/REC/CIR | n/a | EU27+4 | BATT_batteryPOM | battNaNMMT | batteryCellSeparator | n/a | n/a | c-p | 1.433692 | wt% | 2.081743 | 3 | 0.8 | 2 | yes | yes
OBS/BAU/REC/CIR | n/a | EU27+4 | BATT_batteryPOM | battNaNMMT | cathodeActiveMaterial | n/a | n/a | c-p | 32.56528 | wt% | 2.081743 | 3 | 29.6 | 36.2 | yes | yes
OBS/BAU/REC/CIR | n/a | EU27+4 | BATT_batteryPOM | battNaNMMT | cathodeAdditive | n/a | n/a | c-p | 0.6656426 | wt% | 2 | 2 | 0.6 | 0.7 | yes | yes
OBS/BAU/REC/CIR | n/a | EU27+4 | BATT_batteryPOM | battNaNMMT | currentCollectorAnode | n/a | n/a | c-p | 3.686636 | wt% | 2.081743 | 3 | 2.7 | 4.3 | yes | yes
OBS/BAU/REC/CIR | n/a | EU27+4 | BATT_batteryPOM | battNaNMMT | currentCollectorCathode | n/a | n/a | c-p | 3.27701 | wt% | 2.081743 | 3 | 2.5 | 4.3 | yes | yes
OBS/BAU/REC/CIR | n/a | EU27+4 | BATT_batteryPOM | battNaNMMT | anodeActiveMaterial | n/a | C | e-c | 100 | wt% | 2.081743 | 3 | 100 | 100 | yes | yes
OBS/BAU/REC/CIR | n/a | EU27+4 | BATT_batteryPOM | battNaNMMT | batteryCellElectrolyte | n/a | F | e-c | 67.87005 | wt% | 2.081743 | 3 | 67.87005 | 67.87005 | yes | yes
OBS/BAU/REC/CIR | n/a | EU27+4 | BATT_batteryPOM | battNaNMMT | batteryCellElectrolyte | n/a | Na | e-c | 13.6881 | wt% | 2.081743 | 3 | 13.6881 | 13.6881 | yes | yes
OBS/BAU/REC/CIR | n/a | EU27+4 | BATT_batteryPOM | battNaNMMT | batteryCellElectrolyte | n/a | P | e-c | 18.44185 | wt% | 2.081743 | 3 | 18.44185 | 18.44185 | yes | yes
OBS/BAU/REC/CIR | n/a | EU27+4 | BATT_batteryPOM | battNaNMMT | cathodeActiveMaterial | n/a | Mg | e-c | 1.146753 | wt% | 2.081743 | 3 | 1.146753 | 1.146753 | yes | yes
OBS/BAU/REC/CIR | n/a | EU27+4 | BATT_batteryPOM | battNaNMMT | cathodeActiveMaterial | n/a | Mn | e-c | 25.92073 | wt% | 2.081743 | 3 | 25.92073 | 25.92073 | yes | yes
OBS/BAU/REC/CIR | n/a | EU27+4 | BATT_batteryPOM | battNaNMMT | cathodeActiveMaterial | n/a | Na | e-c | 23.86329 | wt% | 2.081743 | 3 | 23.86329 | 23.86329 | yes | yes
OBS/BAU/REC/CIR | n/a | EU27+4 | BATT_batteryPOM | battNaNMMT | cathodeActiveMaterial | n/a | Ni | e-c | 16.61556 | wt% | 2.081743 | 3 | 16.61556 | 16.61556 | yes | yes
OBS/BAU/REC/CIR | n/a | EU27+4 | BATT_batteryPOM | battNaNMMT | cathodeActiveMaterial | n/a | O | e-c | 30.19521 | wt% | 2.081743 | 3 | 30.19521 | 30.19521 | yes | yes
OBS/BAU/REC/CIR | n/a | EU27+4 | BATT_batteryPOM | battNaNMMT | cathodeActiveMaterial | n/a | Ti | e-c | 2.258451 | wt% | 2.081743 | 3 | 2.258451 | 2.258451 | yes | yes
OBS/BAU/REC/CIR | n/a | EU27+4 | BATT_batteryPOM | battNaNMMT | cathodeAdditive | n/a | C | e-c | 100 | wt% | 2.081743 | 2 | 100 | 100 | yes | yes
OBS/BAU/REC/CIR | n/a | EU27+4 | BATT_batteryPOM | battNaNMMT | currentCollectorAnode | n/a | Al | e-c | 100 | wt% | 2.081743 | 3 | 100 | 100 | yes | yes
OBS/BAU/REC/CIR | n/a | EU27+4 | BATT_batteryPOM | battNaNMMT | currentCollectorCathode | n/a | Al | e-c | 100 | wt% | 2.081743 | 3 | 100 | 100 | yes | yes
OBS/BAU/REC/CIR | n/a | EU27+4 | BATT_batteryPOM | battNaNMMT | batteryCellBinder | additives | n/a | m-c | 61.90476 | wt% | 2.081743 | 3 | 40.90909 | 65 | yes | yes
OBS/BAU/REC/CIR | n/a | EU27+4 | BATT_batteryPOM | battNaNMMT | batteryCellBinder | plastics | n/a | m-c | 38.09524 | wt% | 2.081743 | 3 | 35 | 59.09091 | yes | yes
OBS/BAU/REC/CIR | n/a | EU27+4 | BATT_batteryPOM | battNaNMMT | batteryCellCasing | mixedMaterials | n/a | m-c | 100 | wt% | 2.081743 | 1 | 100 | 100 | yes | yes
OBS/BAU/REC/CIR | n/a | EU27+4 | BATT_batteryPOM | battNaNMMT | batteryCellSeparator | plastics | n/a | m-c | 100 | wt% | 2.081743 | 3 | 100 | 100 | yes | yes
OBS/BAU/REC/CIR | n/a | EU27+4 | BATT_batteryPOM | battNaPBA_subsub | anodeActiveMaterial | n/a | n/a | c-p | 21.01944 | wt% | 2 | 3 | 18.8 | 20.8 | yes | no
OBS/BAU/REC/CIR | n/a | EU27+4 | BATT_batteryPOM | battNaPBA_subsub | batteryCellBinder | n/a | n/a | c-p | 1.681555 | wt% | 2 | 3 | 1.6 | 2 | yes | yes
OBS/BAU/REC/CIR | n/a | EU27+4 | BATT_batteryPOM | battNaPBA_subsub | batteryCellCasing | n/a | n/a | c-p | 4.571729 | wt% | 2 | 2 | 2.7 | 6 | yes | yes
OBS/BAU/REC/CIR | n/a | EU27+4 | BATT_batteryPOM | battNaPBA_subsub | batteryCellElectrolyte | n/a | n/a | c-p | 28.06096 | wt% | 2 | 3 | 20.8 | 27 | yes | no
OBS/BAU/REC/CIR | n/a | EU27+4 | BATT_batteryPOM | battNaPBA_subsub | batteryCellSeparator | n/a | n/a | c-p | 1.576458 | wt% | 2 | 2 | 1.3 | 1.7 | yes | yes
OBS/BAU/REC/CIR | n/a | EU27+4 | BATT_batteryPOM | battNaPBA_subsub | cathodeActiveMaterial | n/a | n/a | c-p | 34.0515 | wt% | 2 | 3 | 29.3 | 33 | yes | no
OBS/BAU/REC/CIR | n/a | EU27+4 | BATT_batteryPOM | battNaPBA_subsub | cathodeAdditive | n/a | n/a | c-p | 0.7356805 | wt% | 2 | 3 | 0.6 | 1 | yes | yes
OBS/BAU/REC/CIR | n/a | EU27+4 | BATT_batteryPOM | battNaPBA_subsub | currentCollectorAnode | n/a | n/a | c-p | 4.15134 | wt% | 2 | 3 | 3.5 | 5.5 | yes | yes
OBS/BAU/REC/CIR | n/a | EU27+4 | BATT_batteryPOM | battNaPBA_subsub | currentCollectorCathode | n/a | n/a | c-p | 4.15134 | wt% | 2 | 3 | 3.5 | 5.2 | yes | yes
OBS/BAU/REC/CIR | n/a | EU27+4 | BATT_batteryPOM | battNaPBA_subsub | anodeActiveMaterial | n/a | C | e-c | 100 | wt% | 2 | 3 | 100 | 100 | yes | yes
OBS/BAU/REC/CIR | n/a | EU27+4 | BATT_batteryPOM | battNaPBA_subsub | batteryCellElectrolyte | n/a | F | e-c | 67.87005 | wt% | 2 | 3 | 67.87005 | 67.87005 | yes | yes
OBS/BAU/REC/CIR | n/a | EU27+4 | BATT_batteryPOM | battNaPBA_subsub | batteryCellElectrolyte | n/a | Na | e-c | 13.6881 | wt% | 2 | 3 | 13.6881 | 13.6881 | yes | yes
OBS/BAU/REC/CIR | n/a | EU27+4 | BATT_batteryPOM | battNaPBA_subsub | batteryCellElectrolyte | n/a | P | e-c | 18.44185 | wt% | 2 | 3 | 18.44185 | 18.44185 | yes | yes
OBS/BAU/REC/CIR | n/a | EU27+4 | BATT_batteryPOM | battNaPBA_subsub | cathodeActiveMaterial | n/a | C | e-c | 22.96693 | wt% | 2 | 3 | 22.96693 | 22.96693 | yes | yes
OBS/BAU/REC/CIR | n/a | EU27+4 | BATT_batteryPOM | battNaPBA_subsub | cathodeActiveMaterial | n/a | Fe | e-c | 35.59571 | wt% | 2 | 3 | 35.59571 | 35.59571 | yes | yes
OBS/BAU/REC/CIR | n/a | EU27+4 | BATT_batteryPOM | battNaPBA_subsub | cathodeActiveMaterial | n/a | N | e-c | 26.78369 | wt% | 2 | 3 | 26.78369 | 26.78369 | yes | yes
OBS/BAU/REC/CIR | n/a | EU27+4 | BATT_batteryPOM | battNaPBA_subsub | cathodeActiveMaterial | n/a | Na | e-c | 14.65368 | wt% | 2 | 3 | 14.65368 | 14.65368 | yes | yes
OBS/BAU/REC/CIR | n/a | EU27+4 | BATT_batteryPOM | battNaPBA_subsub | cathodeAdditive | n/a | C | e-c | 100 | wt% | 2 | 3 | 100 | 100 | yes | yes
OBS/BAU/REC/CIR | n/a | EU27+4 | BATT_batteryPOM | battNaPBA_subsub | currentCollectorAnode | n/a | Al | e-c | 100 | wt% | 2 | 3 | 100 | 100 | yes | yes
OBS/BAU/REC/CIR | n/a | EU27+4 | BATT_batteryPOM | battNaPBA_subsub | currentCollectorCathode | n/a | Al | e-c | 100 | wt% | 2 | 3 | 100 | 100 | yes | yes
OBS/BAU/REC/CIR | n/a | EU27+4 | BATT_batteryPOM | battNaPBA_subsub | batteryCellBinder | additives | n/a | m-c | 57.57576 | wt% | 2 | 2 | 56.25 | 62.5 | yes | yes
OBS/BAU/REC/CIR | n/a | EU27+4 | BATT_batteryPOM | battNaPBA_subsub | batteryCellBinder | plastics | n/a | m-c | 42.42424 | wt% | 2 | 3 | 37.5 | 100 | yes | yes
OBS/BAU/REC/CIR | n/a | EU27+4 | BATT_batteryPOM | battNaPBA_subsub | batteryCellCasing | mixedMaterials | n/a | m-c | 100 | wt% | 2 | 2 | 100 | 100 | yes | yes
OBS/BAU/REC/CIR | n/a | EU27+4 | BATT_batteryPOM | battNaPBA_subsub | batteryCellSeparator | plastics | n/a | m-c | 100 | wt% | 2 | 2 | 100 | 100 | yes | yes
OBS/BAU/REC/CIR | n/a | EU27+4 | BATT_batteryPOM | battNaVPF | anodeActiveMaterial | n/a | n/a | c-p | 20.95136 | wt% | 2 | 2 | 19.2 | 20 | yes | no
OBS/BAU/REC/CIR | n/a | EU27+4 | BATT_batteryPOM | battNaVPF | batteryCellBinder | n/a | n/a | c-p | 1.710315 | wt% | 2 | 2 | 1.5 | 1.7 | yes | no
OBS/BAU/REC/CIR | n/a | EU27+4 | BATT_batteryPOM | battNaVPF | batteryCellCasing | n/a | n/a | c-p | 16.88936 | wt% | 2 | 2 | 15.5 | 16.1 | yes | no
OBS/BAU/REC/CIR | n/a | EU27+4 | BATT_batteryPOM | battNaVPF | batteryCellElectrolyte | n/a | n/a | c-p | 16.62213 | wt% | 2 | 2 | 13.5 | 17.6 | yes | yes
OBS/BAU/REC/CIR | n/a | EU27+4 | BATT_batteryPOM | battNaVPF | batteryCellSeparator | n/a | n/a | c-p | 1.710315 | wt% | 2 | 2 | 1.2 | 2 | yes | yes
OBS/BAU/REC/CIR | n/a | EU27+4 | BATT_batteryPOM | battNaVPF | cathodeActiveMaterial | n/a | n/a | c-p | 33.67183 | wt% | 2 | 2 | 27.5 | 35.5 | yes | yes
OBS/BAU/REC/CIR | n/a | EU27+4 | BATT_batteryPOM | battNaVPF | cathodeAdditive | n/a | n/a | c-p | 0.748263 | wt% | 2 | 1 | 0.7 | 0.7 | yes | no
OBS/BAU/REC/CIR | n/a | EU27+4 | BATT_batteryPOM | battNaVPF | currentCollectorAnode | n/a | n/a | c-p | 3.84821 | wt% | 2 | 1 | 3.6 | 3.6 | yes | no
OBS/BAU/REC/CIR | n/a | EU27+4 | BATT_batteryPOM | battNaVPF | currentCollectorCathode | n/a | n/a | c-p | 3.84821 | wt% | 2 | 1 | 3.6 | 3.6 | yes | no
OBS/BAU/REC/CIR | n/a | EU27+4 | BATT_batteryPOM | battNaVPF | anodeActiveMaterial | n/a | C | e-c | 100 | wt% | 2 | 2 | 100 | 100 | yes | yes
OBS/BAU/REC/CIR | n/a | EU27+4 | BATT_batteryPOM | battNaVPF | batteryCellElectrolyte | n/a | F | e-c | 28.57686 | wt% | 2 | 2 | 12.56853 | 67.87005 | yes | yes
OBS/BAU/REC/CIR | n/a | EU27+4 | BATT_batteryPOM | battNaVPF | batteryCellElectrolyte | n/a | Na | e-c | 5.763411 | wt% | 2 | 2 | 2.534834 | 13.6881 | yes | yes
OBS/BAU/REC/CIR | n/a | EU27+4 | BATT_batteryPOM | battNaVPF | batteryCellElectrolyte | n/a | P | e-c | 7.764988 | wt% | 2 | 2 | 3.415157 | 18.44185 | yes | yes
OBS/BAU/REC/CIR | n/a | EU27+4 | BATT_batteryPOM | battNaVPF | cathodeActiveMaterial | n/a | F | e-c | 13.64207 | wt% | 2 | 2 | 13.64207 | 13.64207 | yes | yes
OBS/BAU/REC/CIR | n/a | EU27+4 | BATT_batteryPOM | battNaVPF | cathodeActiveMaterial | n/a | Na | e-c | 16.50807 | wt% | 2 | 2 | 16.50807 | 16.50807 | yes | yes
OBS/BAU/REC/CIR | n/a | EU27+4 | BATT_batteryPOM | battNaVPF | cathodeActiveMaterial | n/a | O | e-c | 30.63625 | wt% | 2 | 2 | 30.63625 | 30.63625 | yes | yes
OBS/BAU/REC/CIR | n/a | EU27+4 | BATT_batteryPOM | battNaVPF | cathodeActiveMaterial | n/a | P | e-c | 14.82745 | wt% | 2 | 2 | 14.82745 | 14.82745 | yes | yes
OBS/BAU/REC/CIR | n/a | EU27+4 | BATT_batteryPOM | battNaVPF | cathodeActiveMaterial | n/a | V | e-c | 24.38617 | wt% | 2 | 2 | 24.38617 | 24.38617 | yes | yes
OBS/BAU/REC/CIR | n/a | EU27+4 | BATT_batteryPOM | battNaVPF | cathodeAdditive | n/a | C | e-c | 100 | wt% | 2 | 1 | 100 | 100 | yes | yes
OBS/BAU/REC/CIR | n/a | EU27+4 | BATT_batteryPOM | battNaVPF | currentCollectorAnode | n/a | Al | e-c | 100 | wt% | 2 | 1 | 100 | 100 | yes | yes
OBS/BAU/REC/CIR | n/a | EU27+4 | BATT_batteryPOM | battNaVPF | currentCollectorCathode | n/a | Al | e-c | 100 | wt% | 2 | 1 | 100 | 100 | yes | yes
OBS/BAU/REC/CIR | n/a | EU27+4 | BATT_batteryPOM | battNaVPF | batteryCellBinder | additives | n/a | m-c | 45.45455 | wt% | 2 | 1 | 58.82353 | 58.82353 | no | yes
OBS/BAU/REC/CIR | n/a | EU27+4 | BATT_batteryPOM | battNaVPF | batteryCellBinder | plastics | n/a | m-c | 54.54545 | wt% | 2 | 2 | 41.17647 | 100 | yes | yes
OBS/BAU/REC/CIR | n/a | EU27+4 | BATT_batteryPOM | battNaVPF | batteryCellCasing | AlAndAlAlloys | n/a | m-c | 48.3871 | wt% | 2 | 1 | 96.77419 | 96.77419 | no | yes
OBS/BAU/REC/CIR | n/a | EU27+4 | BATT_batteryPOM | battNaVPF | batteryCellCasing | ferrousMetals | n/a | m-c | 50 | wt% | 2 | 1 | 100 | 100 | no | yes
OBS/BAU/REC/CIR | n/a | EU27+4 | BATT_batteryPOM | battNaVPF | batteryCellCasing | plastics | n/a | m-c | 1.612903 | wt% | 2 | 1 | 3.225806 | 3.225806 | no | yes
OBS/BAU/REC/CIR | n/a | EU27+4 | BATT_batteryPOM | battNaVPF | batteryCellElectrolyte | additives | n/a | m-c | 10.52632 | wt% | 2 | 1 | 14.81481 | 14.81481 | no | yes
OBS/BAU/REC/CIR | n/a | EU27+4 | BATT_batteryPOM | battNaVPF | batteryCellElectrolyte | organicSolvents | n/a | m-c | 47.36842 | wt% | 2 | 1 | 66.66667 | 66.66667 | no | yes
OBS/BAU/REC/CIR | n/a | EU27+4 | BATT_batteryPOM | battNaVPF | batteryCellSeparator | plastics | n/a | m-c | 100 | wt% | 2 | 2 | 100 | 100 | yes | yes
OBS/BAU/REC/CIR | n/a | EU27+4 | BATT_batteryPOM | battLiNMC622_Si10 | anodeActiveMaterial | n/a | n/a | c-p | 23.72265 | wt% | addedManually |  |  |  | yes | no
OBS/BAU/REC/CIR | n/a | EU27+4 | BATT_batteryPOM | battLiNMC622_Si10 | anodeActiveMaterial | n/a | Si | e-c | 10 | wt% | addedManually | n/a | n/a | n/a | #VALUE! | #VALUE!
OBS/BAU/REC/CIR | n/a | EU27+4 | BATT_batteryPOM | battLiNMC622_Si10 | anodeActiveMaterial | graphite | C | e-c | 90 | wt% | addedManually | n/a | n/a | n/a | #VALUE! | #VALUE!
OBS/BAU/REC/CIR | n/a | EU27+4 | BATT_batteryPOM | battLiNMC622_Si10 | batteryCellBinder | n/a | n/a | c-p | 1.305403 | wt% | furtherValidation | 2 | 1.3 | 1.48 | yes | yes
OBS/BAU/REC/CIR | n/a | EU27+4 | BATT_batteryPOM | battLiNMC622_Si10 | batteryCellBinder | additives | n/a | m-c | 32.25806 | wt% | 2 | 1 | 38.46154 | 38.46154 | no | yes
OBS/BAU/REC/CIR | n/a | EU27+4 | BATT_batteryPOM | battLiNMC622_Si10 | batteryCellBinder | plastics | n/a | m-c | 67.74194 | wt% | 2 | 2 | 61.53846 | 100 | yes | yes
OBS/BAU/REC/CIR | n/a | EU27+4 | BATT_batteryPOM | battLiNMC622_Si10 | batteryCellCasing | n/a | n/a | c-p | 12.34 | wt% | furtherValidation | 3 | 2.129 | 20 | yes | yes
OBS/BAU/REC/CIR | n/a | EU27+4 | BATT_batteryPOM | battLiNMC622_Si10 | batteryCellCasing | AlAndAlAlloys | n/a | m-c | 41.15135 | wt% | furtherValidation | n/a | n/a | n/a | #VALUE! | #VALUE!
OBS/BAU/REC/CIR | n/a | EU27+4 | BATT_batteryPOM | battLiNMC622_Si10 | batteryCellCasing | ferrousMetals | n/a | m-c | 48.20193 | wt% | furtherValidation | n/a | n/a | n/a | #VALUE! | #VALUE!
OBS/BAU/REC/CIR | n/a | EU27+4 | BATT_batteryPOM | battLiNMC622_Si10 | batteryCellCasing | plastics | n/a | m-c | 10.64672 | wt% | furtherValidation | n/a | n/a | n/a | #VALUE! | #VALUE!
OBS/BAU/REC/CIR | n/a | EU27+4 | BATT_batteryPOM | battLiNMC622_Si10 | batteryCellElectrolyte | n/a | n/a | c-p | 10.60288 | wt% | furtherValidation | 3 | 11.28 | 15.4 | no | yes
OBS/BAU/REC/CIR | n/a | EU27+4 | BATT_batteryPOM | battLiNMC622_Si10 | batteryCellElectrolyte | n/a | F | e-c | 12.83588 | wt% | furtherValidation | n/a | n/a | n/a | #VALUE! | #VALUE!
OBS/BAU/REC/CIR | n/a | EU27+4 | BATT_batteryPOM | battLiNMC622_Si10 | batteryCellElectrolyte | n/a | Li | e-c | 0.8557253 | wt% | furtherValidation | n/a | n/a | n/a | #VALUE! | #VALUE!
OBS/BAU/REC/CIR | n/a | EU27+4 | BATT_batteryPOM | battLiNMC622_Si10 | batteryCellElectrolyte | n/a | P | e-c | 3.422901 | wt% | furtherValidation | n/a | n/a | n/a | #VALUE! | #VALUE!
OBS/BAU/REC/CIR | n/a | EU27+4 | BATT_batteryPOM | battLiNMC622_Si10 | batteryCellElectrolyte | organicSolvents | n/a | m-c | 82.88549 | wt% | furtherValidation | n/a | n/a | n/a | #VALUE! | #VALUE!
OBS/BAU/REC/CIR | n/a | EU27+4 | BATT_batteryPOM | battLiNMC622_Si10 | batteryCellSeparator | n/a | n/a | c-p | 0.8366038 | wt% | furtherValidation | 2 | 0.88164 | 0.9 | no | yes
OBS/BAU/REC/CIR | n/a | EU27+4 | BATT_batteryPOM | battLiNMC622_Si10 | batteryCellSeparator | plastics | n/a | m-c | 100 | wt% | 2 | 2 | 100 | 100 | yes | yes
OBS/BAU/REC/CIR | n/a | EU27+4 | BATT_batteryPOM | battLiNMC622_Si10 | cathodeActiveMaterial | n/a | n/a | c-p | 40.14349 | wt% | furtherValidation | 4 | 21.4 | 44.93 | yes | yes
OBS/BAU/REC/CIR | n/a | EU27+4 | BATT_batteryPOM | battLiNMC622_Si10 | cathodeActiveMaterial | n/a | Co | e-c | 12.14396 | wt% | 2 | 6 | 11 | 27.86382 | yes | yes
OBS/BAU/REC/CIR | n/a | EU27+4 | BATT_batteryPOM | battLiNMC622_Si10 | cathodeActiveMaterial | n/a | Li | e-c | 7.080486 | wt% | 2 | 6 | 3.281728 | 10.74766 | yes | yes
OBS/BAU/REC/CIR | n/a | EU27+4 | BATT_batteryPOM | battLiNMC622_Si10 | cathodeActiveMaterial | n/a | Mn | e-c | 11.66613 | wt% | 2 | 6 | 11 | 25.97487 | yes | yes
OBS/BAU/REC/CIR | n/a | EU27+4 | BATT_batteryPOM | battLiNMC622_Si10 | cathodeActiveMaterial | n/a | Ni | e-c | 36.12452 | wt% | 2 | 6 | 27.75044 | 54.20561 | yes | yes
OBS/BAU/REC/CIR | n/a | EU27+4 | BATT_batteryPOM | battLiNMC622_Si10 | cathodeActiveMaterial | n/a | O | e-c | 32.98491 | wt% | 2 | 5 | 15.12914 | 34 | yes | yes
OBS/BAU/REC/CIR | n/a | EU27+4 | BATT_batteryPOM | battLiNMC622_Si10 | cathodeAdditive | n/a | n/a | c-p | 0.8123552 | wt% | furtherValidation | 2 | 0.8 | 0.93 | yes | yes
OBS/BAU/REC/CIR | n/a | EU27+4 | BATT_batteryPOM | battLiNMC622_Si10 | cathodeAdditive | n/a | C | e-c | 100 | wt% | 2 | 2 | 100 | 100 | yes | yes
OBS/BAU/REC/CIR | n/a | EU27+4 | BATT_batteryPOM | battLiNMC622_Si10 | currentCollectorAnode | n/a | n/a | c-p | 6.527016 | wt% | furtherValidation | 4 | 6.30737 | 7.95 | yes | yes
OBS/BAU/REC/CIR | n/a | EU27+4 | BATT_batteryPOM | battLiNMC622_Si10 | currentCollectorAnode | n/a | Cu | e-c | 100 | wt% | 2 | 4 | 100 | 100 | yes | yes
OBS/BAU/REC/CIR | n/a | EU27+4 | BATT_batteryPOM | battLiNMC622_Si10 | currentCollectorCathode | n/a | n/a | c-p | 3.709599 | wt% | furtherValidation | 4 | 2.6811 | 5.17 | yes | yes
OBS/BAU/REC/CIR | n/a | EU27+4 | BATT_batteryPOM | battLiNMC622_Si10 | currentCollectorCathode | n/a | Al | e-c | 100 | wt% | 2 | 4 | 100 | 100 | yes | yes
OBS/BAU/REC/CIR | n/a | EU27+4 | BATT_batteryPOM | battLiNMC622_Si20 | anodeActiveMaterial | n/a | n/a | c-p | 24.12452 | wt% | addedManually |  |  |  | yes | no
OBS/BAU/REC/CIR | n/a | EU27+4 | BATT_batteryPOM | battLiNMC622_Si20 | anodeActiveMaterial | n/a | Si | e-c | 10 | wt% | addedManually | n/a | n/a | n/a | #VALUE! | #VALUE!
OBS/BAU/REC/CIR | n/a | EU27+4 | BATT_batteryPOM | battLiNMC622_Si20 | anodeActiveMaterial | graphite | C | e-c | 90 | wt% | addedManually | n/a | n/a | n/a | #VALUE! | #VALUE!
OBS/BAU/REC/CIR | n/a | EU27+4 | BATT_batteryPOM | battLiNMC622_Si20 | batteryCellBinder | n/a | n/a | c-p | 1.305403 | wt% | furtherValidation | 2 | 1.3 | 1.48 | yes | yes
OBS/BAU/REC/CIR | n/a | EU27+4 | BATT_batteryPOM | battLiNMC622_Si20 | batteryCellBinder | additives | n/a | m-c | 32.25806 | wt% | 2 | 1 | 38.46154 | 38.46154 | no | yes
OBS/BAU/REC/CIR | n/a | EU27+4 | BATT_batteryPOM | battLiNMC622_Si20 | batteryCellBinder | plastics | n/a | m-c | 67.74194 | wt% | 2 | 2 | 61.53846 | 100 | yes | yes
OBS/BAU/REC/CIR | n/a | EU27+4 | BATT_batteryPOM | battLiNMC622_Si20 | batteryCellCasing | n/a | n/a | c-p | 12.34 | wt% | furtherValidation | 3 | 2.129 | 20 | yes | yes
OBS/BAU/REC/CIR | n/a | EU27+4 | BATT_batteryPOM | battLiNMC622_Si20 | batteryCellCasing | AlAndAlAlloys | n/a | m-c | 41.15135 | wt% | furtherValidation | n/a | n/a | n/a | #VALUE! | #VALUE!
OBS/BAU/REC/CIR | n/a | EU27+4 | BATT_batteryPOM | battLiNMC622_Si20 | batteryCellCasing | ferrousMetals | n/a | m-c | 48.20193 | wt% | furtherValidation | n/a | n/a | n/a | #VALUE! | #VALUE!
OBS/BAU/REC/CIR | n/a | EU27+4 | BATT_batteryPOM | battLiNMC622_Si20 | batteryCellCasing | plastics | n/a | m-c | 10.64672 | wt% | furtherValidation | n/a | n/a | n/a | #VALUE! | #VALUE!
OBS/BAU/REC/CIR | n/a | EU27+4 | BATT_batteryPOM | battLiNMC622_Si20 | batteryCellElectrolyte | n/a | n/a | c-p | 10.60288 | wt% | furtherValidation | 3 | 11.28 | 15.4 | no | yes
OBS/BAU/REC/CIR | n/a | EU27+4 | BATT_batteryPOM | battLiNMC622_Si20 | batteryCellElectrolyte | n/a | F | e-c | 12.83588 | wt% | furtherValidation | n/a | n/a | n/a | #VALUE! | #VALUE!
OBS/BAU/REC/CIR | n/a | EU27+4 | BATT_batteryPOM | battLiNMC622_Si20 | batteryCellElectrolyte | n/a | Li | e-c | 0.8557253 | wt% | furtherValidation | n/a | n/a | n/a | #VALUE! | #VALUE!
OBS/BAU/REC/CIR | n/a | EU27+4 | BATT_batteryPOM | battLiNMC622_Si20 | batteryCellElectrolyte | n/a | P | e-c | 3.422901 | wt% | furtherValidation | n/a | n/a | n/a | #VALUE! | #VALUE!
OBS/BAU/REC/CIR | n/a | EU27+4 | BATT_batteryPOM | battLiNMC622_Si20 | batteryCellElectrolyte | organicSolvents | n/a | m-c | 82.88549 | wt% | furtherValidation | n/a | n/a | n/a | #VALUE! | #VALUE!
OBS/BAU/REC/CIR | n/a | EU27+4 | BATT_batteryPOM | battLiNMC622_Si20 | batteryCellSeparator | n/a | n/a | c-p | 0.8366038 | wt% | furtherValidation | 2 | 0.88164 | 0.9 | no | yes
OBS/BAU/REC/CIR | n/a | EU27+4 | BATT_batteryPOM | battLiNMC622_Si20 | batteryCellSeparator | plastics | n/a | m-c | 100 | wt% | 2 | 2 | 100 | 100 | yes | yes
OBS/BAU/REC/CIR | n/a | EU27+4 | BATT_batteryPOM | battLiNMC622_Si20 | cathodeActiveMaterial | n/a | n/a | c-p | 40.14349 | wt% | furtherValidation | 4 | 21.4 | 44.93 | yes | yes
OBS/BAU/REC/CIR | n/a | EU27+4 | BATT_batteryPOM | battLiNMC622_Si20 | cathodeActiveMaterial | n/a | Co | e-c | 12.14396 | wt% | 2 | 6 | 11 | 27.86382 | yes | yes
OBS/BAU/REC/CIR | n/a | EU27+4 | BATT_batteryPOM | battLiNMC622_Si20 | cathodeActiveMaterial | n/a | Li | e-c | 7.080486 | wt% | 2 | 6 | 3.281728 | 10.74766 | yes | yes
OBS/BAU/REC/CIR | n/a | EU27+4 | BATT_batteryPOM | battLiNMC622_Si20 | cathodeActiveMaterial | n/a | Mn | e-c | 11.66613 | wt% | 2 | 6 | 11 | 25.97487 | yes | yes
OBS/BAU/REC/CIR | n/a | EU27+4 | BATT_batteryPOM | battLiNMC622_Si20 | cathodeActiveMaterial | n/a | Ni | e-c | 36.12452 | wt% | 2 | 6 | 27.75044 | 54.20561 | yes | yes
OBS/BAU/REC/CIR | n/a | EU27+4 | BATT_batteryPOM | battLiNMC622_Si20 | cathodeActiveMaterial | n/a | O | e-c | 32.98491 | wt% | 2 | 5 | 15.12914 | 34 | yes | yes
OBS/BAU/REC/CIR | n/a | EU27+4 | BATT_batteryPOM | battLiNMC622_Si20 | cathodeAdditive | n/a | n/a | c-p | 0.8123552 | wt% | furtherValidation | 2 | 0.8 | 0.93 | yes | yes
OBS/BAU/REC/CIR | n/a | EU27+4 | BATT_batteryPOM | battLiNMC622_Si20 | cathodeAdditive | n/a | C | e-c | 100 | wt% | 2 | 2 | 100 | 100 | yes | yes
OBS/BAU/REC/CIR | n/a | EU27+4 | BATT_batteryPOM | battLiNMC622_Si20 | currentCollectorAnode | n/a | n/a | c-p | 6.527016 | wt% | furtherValidation | 4 | 6.30737 | 7.95 | yes | yes
OBS/BAU/REC/CIR | n/a | EU27+4 | BATT_batteryPOM | battLiNMC622_Si20 | currentCollectorAnode | n/a | Cu | e-c | 100 | wt% | 2 | 4 | 100 | 100 | yes | yes
OBS/BAU/REC/CIR | n/a | EU27+4 | BATT_batteryPOM | battLiNMC622_Si20 | currentCollectorCathode | n/a | n/a | c-p | 3.709599 | wt% | furtherValidation | 4 | 2.6811 | 5.17 | yes | yes
OBS/BAU/REC/CIR | n/a | EU27+4 | BATT_batteryPOM | battLiNMC622_Si20 | currentCollectorCathode | n/a | Al | e-c | 100 | wt% | 2 | 4 | 100 | 100 | yes | yes
OBS/BAU/REC/CIR | n/a | EU27+4 | BATT_batteryPOM | battLiNMC811_Si10 | anodeActiveMaterial | n/a | n/a | c-p | 27.99511 | wt% | addedManually |  |  |  | yes | no
OBS/BAU/REC/CIR | n/a | EU27+4 | BATT_batteryPOM | battLiNMC811_Si10 | anodeActiveMaterial | n/a | Si | e-c | 10 | wt% | addedManually | n/a | n/a | n/a | #VALUE! | #VALUE!
OBS/BAU/REC/CIR | n/a | EU27+4 | BATT_batteryPOM | battLiNMC811_Si10 | anodeActiveMaterial | graphite | C | e-c | 90 | wt% | addedManually | n/a | n/a | n/a | #VALUE! | #VALUE!
OBS/BAU/REC/CIR | n/a | EU27+4 | BATT_batteryPOM | battLiNMC811_Si10 | batteryCellBinder | n/a | n/a | c-p | 1.24732 | wt% | furtherValidation | 2 | 1.1 | 1.48 | yes | yes
OBS/BAU/REC/CIR | n/a | EU27+4 | BATT_batteryPOM | battLiNMC811_Si10 | batteryCellBinder | additives | n/a | m-c | 30.76923 | wt% | 2 | 1 | 36.36364 | 36.36364 | no | yes
OBS/BAU/REC/CIR | n/a | EU27+4 | BATT_batteryPOM | battLiNMC811_Si10 | batteryCellBinder | plastics | n/a | m-c | 69.23077 | wt% | 2 | 2 | 63.63636 | 100 | yes | yes
OBS/BAU/REC/CIR | n/a | EU27+4 | BATT_batteryPOM | battLiNMC811_Si10 | batteryCellCasing | n/a | n/a | c-p | 12.34 | wt% | furtherValidation | 4 | 2.18 | 29.5 | yes | yes
OBS/BAU/REC/CIR | n/a | EU27+4 | BATT_batteryPOM | battLiNMC811_Si10 | batteryCellCasing | AlAndAlAlloys | n/a | m-c | 41.15135 | wt% | furtherValidation | n/a | n/a | n/a | #VALUE! | #VALUE!
OBS/BAU/REC/CIR | n/a | EU27+4 | BATT_batteryPOM | battLiNMC811_Si10 | batteryCellCasing | ferrousMetals | n/a | m-c | 48.20193 | wt% | furtherValidation | n/a | n/a | n/a | #VALUE! | #VALUE!
OBS/BAU/REC/CIR | n/a | EU27+4 | BATT_batteryPOM | battLiNMC811_Si10 | batteryCellCasing | plastics | n/a | m-c | 10.64672 | wt% | furtherValidation | n/a | n/a | n/a | #VALUE! | #VALUE!
OBS/BAU/REC/CIR | n/a | EU27+4 | BATT_batteryPOM | battLiNMC811_Si10 | batteryCellElectrolyte | n/a | n/a | c-p | 12.05743 | wt% | furtherValidation | 4 | 11.43 | 15.8 | yes | yes
OBS/BAU/REC/CIR | n/a | EU27+4 | BATT_batteryPOM | battLiNMC811_Si10 | batteryCellElectrolyte | n/a | F | e-c | 12.83588 | wt% | furtherValidation | n/a | n/a | n/a | #VALUE! | #VALUE!
OBS/BAU/REC/CIR | n/a | EU27+4 | BATT_batteryPOM | battLiNMC811_Si10 | batteryCellElectrolyte | n/a | Li | e-c | 0.8557253 | wt% | furtherValidation | n/a | n/a | n/a | #VALUE! | #VALUE!
OBS/BAU/REC/CIR | n/a | EU27+4 | BATT_batteryPOM | battLiNMC811_Si10 | batteryCellElectrolyte | n/a | P | e-c | 3.422901 | wt% | furtherValidation | n/a | n/a | n/a | #VALUE! | #VALUE!
OBS/BAU/REC/CIR | n/a | EU27+4 | BATT_batteryPOM | battLiNMC811_Si10 | batteryCellElectrolyte | organicSolvents | n/a | m-c | 82.88549 | wt% | furtherValidation | n/a | n/a | n/a | #VALUE! | #VALUE!
OBS/BAU/REC/CIR | n/a | EU27+4 | BATT_batteryPOM | battLiNMC811_Si10 | batteryCellSeparator | n/a | n/a | c-p | 1.063606 | wt% | furtherValidation | 3 | 0.8429 | 1.4 | yes | yes
OBS/BAU/REC/CIR | n/a | EU27+4 | BATT_batteryPOM | battLiNMC811_Si10 | batteryCellSeparator | plastics | n/a | m-c | 100 | wt% | 2 | 2 | 100 | 100 | yes | yes
OBS/BAU/REC/CIR | n/a | EU27+4 | BATT_batteryPOM | battLiNMC811_Si10 | cathodeActiveMaterial | n/a | n/a | c-p | 37.17303 | wt% | furtherValidation | 4 | 21 | 43.04 | yes | yes
OBS/BAU/REC/CIR | n/a | EU27+4 | BATT_batteryPOM | battLiNMC811_Si10 | cathodeActiveMaterial | n/a | Co | e-c | 6.045711 | wt% | 2.142857 | 7 | 6 | 27.86382 | yes | yes
OBS/BAU/REC/CIR | n/a | EU27+4 | BATT_batteryPOM | battLiNMC811_Si10 | cathodeActiveMaterial | n/a | Li | e-c | 7.110818 | wt% | 2.142857 | 7 | 3.281728 | 9.047619 | yes | yes
OBS/BAU/REC/CIR | n/a | EU27+4 | BATT_batteryPOM | battLiNMC811_Si10 | cathodeActiveMaterial | n/a | Mn | e-c | 5.983858 | wt% | 2.142857 | 7 | 5.642341 | 25.97487 | yes | yes
OBS/BAU/REC/CIR | n/a | EU27+4 | BATT_batteryPOM | battLiNMC811_Si10 | cathodeActiveMaterial | n/a | Ni | e-c | 48.05809 | wt% | 2.142857 | 7 | 27.75044 | 73.33333 | yes | yes
OBS/BAU/REC/CIR | n/a | EU27+4 | BATT_batteryPOM | battLiNMC811_Si10 | cathodeActiveMaterial | n/a | O | e-c | 32.80152 | wt% | 2 | 5 | 15.12914 | 33 | yes | yes
OBS/BAU/REC/CIR | n/a | EU27+4 | BATT_batteryPOM | battLiNMC811_Si10 | cathodeAdditive | n/a | n/a | c-p | 0.7686972 | wt% | furtherValidation | 2 | 0.7 | 0.89 | yes | yes
OBS/BAU/REC/CIR | n/a | EU27+4 | BATT_batteryPOM | battLiNMC811_Si10 | cathodeAdditive | n/a | C | e-c | 100 | wt% | 2 | 2 | 100 | 100 | yes | yes
OBS/BAU/REC/CIR | n/a | EU27+4 | BATT_batteryPOM | battLiNMC811_Si10 | currentCollectorAnode | n/a | n/a | c-p | 6.318304 | wt% | furtherValidation | 4 | 4.1 | 7.8 | yes | yes
OBS/BAU/REC/CIR | n/a | EU27+4 | BATT_batteryPOM | battLiNMC811_Si10 | currentCollectorAnode | n/a | Cu | e-c | 100 | wt% | 2.2 | 5 | 44.6 | 100 | yes | yes
OBS/BAU/REC/CIR | n/a | EU27+4 | BATT_batteryPOM | battLiNMC811_Si10 | currentCollectorCathode | n/a | n/a | c-p | 4.907092 | wt% | furtherValidation | 4 | 2.573 | 13.5 | yes | yes
OBS/BAU/REC/CIR | n/a | EU27+4 | BATT_batteryPOM | battLiNMC811_Si10 | currentCollectorCathode | n/a | Al | e-c | 100 | wt% | 2.2 | 5 | 7.1 | 100 | yes | yes
OBS/BAU/REC/CIR | n/a | EU27+4 | BATT_batteryPOM | battLiNMC811_Si20 | anodeActiveMaterial | n/a | n/a | c-p | 23.72265 | wt% | addedManually |  |  |  | yes | no
OBS/BAU/REC/CIR | n/a | EU27+4 | BATT_batteryPOM | battLiNMC811_Si20 | anodeActiveMaterial | n/a | Si | e-c | 20 | wt% | addedManually | n/a | n/a | n/a | #VALUE! | #VALUE!
OBS/BAU/REC/CIR | n/a | EU27+4 | BATT_batteryPOM | battLiNMC811_Si20 | anodeActiveMaterial | graphite | C | e-c | 80 | wt% | addedManually | n/a | n/a | n/a | #VALUE! | #VALUE!
OBS/BAU/REC/CIR | n/a | EU27+4 | BATT_batteryPOM | battLiNMC811_Si20 | batteryCellBinder | n/a | n/a | c-p | 1.24732 | wt% | furtherValidation | 2 | 1.1 | 1.48 | yes | yes
OBS/BAU/REC/CIR | n/a | EU27+4 | BATT_batteryPOM | battLiNMC811_Si20 | batteryCellBinder | additives | n/a | m-c | 30.76923 | wt% | 2 | 1 | 36.36364 | 36.36364 | no | yes
OBS/BAU/REC/CIR | n/a | EU27+4 | BATT_batteryPOM | battLiNMC811_Si20 | batteryCellBinder | plastics | n/a | m-c | 69.23077 | wt% | 2 | 2 | 63.63636 | 100 | yes | yes
OBS/BAU/REC/CIR | n/a | EU27+4 | BATT_batteryPOM | battLiNMC811_Si20 | batteryCellCasing | n/a | n/a | c-p | 12.34 | wt% | furtherValidation | 4 | 2.18 | 29.5 | yes | yes
OBS/BAU/REC/CIR | n/a | EU27+4 | BATT_batteryPOM | battLiNMC811_Si20 | batteryCellCasing | AlAndAlAlloys | n/a | m-c | 41.15135 | wt% | furtherValidation | n/a | n/a | n/a | #VALUE! | #VALUE!
OBS/BAU/REC/CIR | n/a | EU27+4 | BATT_batteryPOM | battLiNMC811_Si20 | batteryCellCasing | ferrousMetals | n/a | m-c | 48.20193 | wt% | furtherValidation | n/a | n/a | n/a | #VALUE! | #VALUE!
OBS/BAU/REC/CIR | n/a | EU27+4 | BATT_batteryPOM | battLiNMC811_Si20 | batteryCellCasing | plastics | n/a | m-c | 10.64672 | wt% | furtherValidation | n/a | n/a | n/a | #VALUE! | #VALUE!
OBS/BAU/REC/CIR | n/a | EU27+4 | BATT_batteryPOM | battLiNMC811_Si20 | batteryCellElectrolyte | n/a | n/a | c-p | 12.05743 | wt% | furtherValidation | 4 | 11.43 | 15.8 | yes | yes
OBS/BAU/REC/CIR | n/a | EU27+4 | BATT_batteryPOM | battLiNMC811_Si20 | batteryCellElectrolyte | n/a | F | e-c | 12.83588 | wt% | furtherValidation | n/a | n/a | n/a | #VALUE! | #VALUE!
OBS/BAU/REC/CIR | n/a | EU27+4 | BATT_batteryPOM | battLiNMC811_Si20 | batteryCellElectrolyte | n/a | Li | e-c | 0.8557253 | wt% | furtherValidation | n/a | n/a | n/a | #VALUE! | #VALUE!
OBS/BAU/REC/CIR | n/a | EU27+4 | BATT_batteryPOM | battLiNMC811_Si20 | batteryCellElectrolyte | n/a | P | e-c | 3.422901 | wt% | furtherValidation | n/a | n/a | n/a | #VALUE! | #VALUE!
OBS/BAU/REC/CIR | n/a | EU27+4 | BATT_batteryPOM | battLiNMC811_Si20 | batteryCellElectrolyte | organicSolvents | n/a | m-c | 82.88549 | wt% | furtherValidation | n/a | n/a | n/a | #VALUE! | #VALUE!
OBS/BAU/REC/CIR | n/a | EU27+4 | BATT_batteryPOM | battLiNMC811_Si20 | batteryCellSeparator | n/a | n/a | c-p | 1.063606 | wt% | furtherValidation | 3 | 0.8429 | 1.4 | yes | yes
OBS/BAU/REC/CIR | n/a | EU27+4 | BATT_batteryPOM | battLiNMC811_Si20 | batteryCellSeparator | plastics | n/a | m-c | 100 | wt% | 2 | 2 | 100 | 100 | yes | yes
OBS/BAU/REC/CIR | n/a | EU27+4 | BATT_batteryPOM | battLiNMC811_Si20 | cathodeActiveMaterial | n/a | n/a | c-p | 37.17303 | wt% | furtherValidation | 4 | 21 | 43.04 | yes | yes
OBS/BAU/REC/CIR | n/a | EU27+4 | BATT_batteryPOM | battLiNMC811_Si20 | cathodeActiveMaterial | n/a | Co | e-c | 6.045711 | wt% | 2.142857 | 7 | 6 | 27.86382 | yes | yes
OBS/BAU/REC/CIR | n/a | EU27+4 | BATT_batteryPOM | battLiNMC811_Si20 | cathodeActiveMaterial | n/a | Li | e-c | 7.110818 | wt% | 2.142857 | 7 | 3.281728 | 9.047619 | yes | yes
OBS/BAU/REC/CIR | n/a | EU27+4 | BATT_batteryPOM | battLiNMC811_Si20 | cathodeActiveMaterial | n/a | Mn | e-c | 5.983858 | wt% | 2.142857 | 7 | 5.642341 | 25.97487 | yes | yes
OBS/BAU/REC/CIR | n/a | EU27+4 | BATT_batteryPOM | battLiNMC811_Si20 | cathodeActiveMaterial | n/a | Ni | e-c | 48.05809 | wt% | 2.142857 | 7 | 27.75044 | 73.33333 | yes | yes
OBS/BAU/REC/CIR | n/a | EU27+4 | BATT_batteryPOM | battLiNMC811_Si20 | cathodeActiveMaterial | n/a | O | e-c | 32.80152 | wt% | 2 | 5 | 15.12914 | 33 | yes | yes
OBS/BAU/REC/CIR | n/a | EU27+4 | BATT_batteryPOM | battLiNMC811_Si20 | cathodeAdditive | n/a | n/a | c-p | 0.7686972 | wt% | furtherValidation | 2 | 0.7 | 0.89 | yes | yes
OBS/BAU/REC/CIR | n/a | EU27+4 | BATT_batteryPOM | battLiNMC811_Si20 | cathodeAdditive | n/a | C | e-c | 100 | wt% | 2 | 2 | 100 | 100 | yes | yes
OBS/BAU/REC/CIR | n/a | EU27+4 | BATT_batteryPOM | battLiNMC811_Si20 | currentCollectorAnode | n/a | n/a | c-p | 6.318304 | wt% | furtherValidation | 4 | 4.1 | 7.8 | yes | yes
OBS/BAU/REC/CIR | n/a | EU27+4 | BATT_batteryPOM | battLiNMC811_Si20 | currentCollectorAnode | n/a | Cu | e-c | 100 | wt% | 2.2 | 5 | 44.6 | 100 | yes | yes
OBS/BAU/REC/CIR | n/a | EU27+4 | BATT_batteryPOM | battLiNMC811_Si20 | currentCollectorCathode | n/a | n/a | c-p | 4.907092 | wt% | furtherValidation | 4 | 2.573 | 13.5 | yes | yes
OBS/BAU/REC/CIR | n/a | EU27+4 | BATT_batteryPOM | battLiNMC811_Si20 | currentCollectorCathode | n/a | Al | e-c | 100 | wt% | 2.2 | 5 | 7.1 | 100 | yes | yes
OBS/BAU/REC/CIR | n/a | EU27+4 | BATT_batteryPOM | battLiNMC955_Si10 | anodeActiveMaterial | n/a | n/a | c-p | 24.12452 | wt% | addedManually |  |  |  | yes | no
OBS/BAU/REC/CIR | n/a | EU27+4 | BATT_batteryPOM | battLiNMC955_Si10 | anodeActiveMaterial | n/a | Si | e-c | 20 | wt% | addedManually | n/a | n/a | n/a | #VALUE! | #VALUE!
OBS/BAU/REC/CIR | n/a | EU27+4 | BATT_batteryPOM | battLiNMC955_Si10 | anodeActiveMaterial | graphite | C | e-c | 80 | wt% | addedManually | n/a | n/a | n/a | #VALUE! | #VALUE!
OBS/BAU/REC/CIR | n/a | EU27+4 | BATT_batteryPOM | battLiNMC955_Si10 | batteryCellBinder | n/a | n/a | c-p | 1.363935 | wt% | furtherValidation | n/a | n/a | n/a | #VALUE! | #VALUE!
OBS/BAU/REC/CIR | n/a | EU27+4 | BATT_batteryPOM | battLiNMC955_Si10 | batteryCellBinder | undefinedMaterials | n/a | m-c | 100 | wt% | filledDataGap | n/a | n/a | n/a | #VALUE! | #VALUE!
OBS/BAU/REC/CIR | n/a | EU27+4 | BATT_batteryPOM | battLiNMC955_Si10 | batteryCellCasing | n/a | n/a | c-p | 12.34 | wt% | furtherValidation | 1 | 2.212 | 2.212 | yes | no
OBS/BAU/REC/CIR | n/a | EU27+4 | BATT_batteryPOM | battLiNMC955_Si10 | batteryCellCasing | AlAndAlAlloys | n/a | m-c | 41.15135 | wt% | furtherValidation | n/a | n/a | n/a | #VALUE! | #VALUE!
OBS/BAU/REC/CIR | n/a | EU27+4 | BATT_batteryPOM | battLiNMC955_Si10 | batteryCellCasing | ferrousMetals | n/a | m-c | 48.20193 | wt% | furtherValidation | n/a | n/a | n/a | #VALUE! | #VALUE!
OBS/BAU/REC/CIR | n/a | EU27+4 | BATT_batteryPOM | battLiNMC955_Si10 | batteryCellCasing | plastics | n/a | m-c | 10.64672 | wt% | furtherValidation | n/a | n/a | n/a | #VALUE! | #VALUE!
OBS/BAU/REC/CIR | n/a | EU27+4 | BATT_batteryPOM | battLiNMC955_Si10 | batteryCellElectrolyte | n/a | n/a | c-p | 10.61784 | wt% | furtherValidation | 1 | 11.56 | 11.56 | no | yes
OBS/BAU/REC/CIR | n/a | EU27+4 | BATT_batteryPOM | battLiNMC955_Si10 | batteryCellElectrolyte | n/a | F | e-c | 12.83588 | wt% | furtherValidation | n/a | n/a | n/a | #VALUE! | #VALUE!
OBS/BAU/REC/CIR | n/a | EU27+4 | BATT_batteryPOM | battLiNMC955_Si10 | batteryCellElectrolyte | n/a | Li | e-c | 0.8557253 | wt% | furtherValidation | n/a | n/a | n/a | #VALUE! | #VALUE!
OBS/BAU/REC/CIR | n/a | EU27+4 | BATT_batteryPOM | battLiNMC955_Si10 | batteryCellElectrolyte | n/a | P | e-c | 3.422901 | wt% | furtherValidation | n/a | n/a | n/a | #VALUE! | #VALUE!
OBS/BAU/REC/CIR | n/a | EU27+4 | BATT_batteryPOM | battLiNMC955_Si10 | batteryCellElectrolyte | organicSolvents | n/a | m-c | 82.88549 | wt% | furtherValidation | n/a | n/a | n/a | #VALUE! | #VALUE!
OBS/BAU/REC/CIR | n/a | EU27+4 | BATT_batteryPOM | battLiNMC955_Si10 | batteryCellSeparator | n/a | n/a | c-p | 0.7582927 | wt% | furtherValidation | 1 | 0.8256 | 0.8256 | no | yes
OBS/BAU/REC/CIR | n/a | EU27+4 | BATT_batteryPOM | battLiNMC955_Si10 | batteryCellSeparator | plastics | n/a | m-c | 100 | wt% | 1.75 | 1 | 100 | 100 | yes | yes
OBS/BAU/REC/CIR | n/a | EU27+4 | BATT_batteryPOM | battLiNMC955_Si10 | cathodeActiveMaterial | n/a | n/a | c-p | 38.42898 | wt% | furtherValidation | 1 | 41.84 | 41.84 | no | yes
OBS/BAU/REC/CIR | n/a | EU27+4 | BATT_batteryPOM | battLiNMC955_Si10 | cathodeActiveMaterial | n/a | Co | e-c | 2.262981 | wt% | 1.75 | 2 | 1.505736 | 3.02 | yes | yes
OBS/BAU/REC/CIR | n/a | EU27+4 | BATT_batteryPOM | battLiNMC955_Si10 | cathodeActiveMaterial | n/a | Li | e-c | 7.205198 | wt% | 1.75 | 2 | 7.12 | 7.289675 | yes | yes
OBS/BAU/REC/CIR | n/a | EU27+4 | BATT_batteryPOM | battLiNMC955_Si10 | cathodeActiveMaterial | n/a | Mn | e-c | 2.115173 | wt% | 1.75 | 2 | 1.410134 | 2.82 | yes | yes
OBS/BAU/REC/CIR | n/a | EU27+4 | BATT_batteryPOM | battLiNMC955_Si10 | cathodeActiveMaterial | n/a | Ni | e-c | 55.62812 | wt% | 1.75 | 2 | 54.2 | 57.05067 | yes | yes
OBS/BAU/REC/CIR | n/a | EU27+4 | BATT_batteryPOM | battLiNMC955_Si10 | cathodeActiveMaterial | n/a | O | e-c | 32.78853 | wt% | 1.75 | 2 | 32.74379 | 32.83 | yes | yes
OBS/BAU/REC/CIR | n/a | EU27+4 | BATT_batteryPOM | battLiNMC955_Si10 | cathodeAdditive | n/a | n/a | c-p | 0.764769 | wt% | furtherValidation | 1 | 5.9141 | 5.9141 | no | yes
OBS/BAU/REC/CIR | n/a | EU27+4 | BATT_batteryPOM | battLiNMC955_Si10 | cathodeAdditive | n/a | C | e-c | 100 | wt% | filledDataGap | n/a | n/a | n/a | #VALUE! | #VALUE!
OBS/BAU/REC/CIR | n/a | EU27+4 | BATT_batteryPOM | battLiNMC955_Si10 | currentCollectorAnode | n/a | n/a | c-p | 5.431951 | wt% | furtherValidation | 1 | 2.5032 | 2.5032 | yes | no
OBS/BAU/REC/CIR | n/a | EU27+4 | BATT_batteryPOM | battLiNMC955_Si10 | currentCollectorAnode | n/a | Cu | e-c | 100 | wt% | 1.75 | 1 | 100 | 100 | yes | yes
OBS/BAU/REC/CIR | n/a | EU27+4 | BATT_batteryPOM | battLiNMC955_Si10 | currentCollectorCathode | n/a | n/a | c-p | 2.299126 | wt% | furtherValidation | 8 | 1.1 | 3 | yes | yes
OBS/BAU/REC/CIR | n/a | EU27+4 | BATT_batteryPOM | battLiNMC955_Si10 | currentCollectorCathode | n/a | Al | e-c | 100 | wt% | 1.75 | 1 | 100 | 100 | yes | yes
OBS/BAU/REC/CIR | n/a | EU27+4 | BATT_batteryPOM | battLiNMC955_Si20 | anodeActiveMaterial | n/a | n/a | c-p | 27.99511 | wt% | addedManually |  |  |  | yes | no
OBS/BAU/REC/CIR | n/a | EU27+4 | BATT_batteryPOM | battLiNMC955_Si20 | anodeActiveMaterial | n/a | Si | e-c | 20 | wt% | addedManually | n/a | n/a | n/a | #VALUE! | #VALUE!
OBS/BAU/REC/CIR | n/a | EU27+4 | BATT_batteryPOM | battLiNMC955_Si20 | anodeActiveMaterial | graphite | C | e-c | 80 | wt% | addedManually | n/a | n/a | n/a | #VALUE! | #VALUE!
OBS/BAU/REC/CIR | n/a | EU27+4 | BATT_batteryPOM | battLiNMC955_Si20 | batteryCellBinder | n/a | n/a | c-p | 1.363935 | wt% | furtherValidation | n/a | n/a | n/a | #VALUE! | #VALUE!
OBS/BAU/REC/CIR | n/a | EU27+4 | BATT_batteryPOM | battLiNMC955_Si20 | batteryCellBinder | undefinedMaterials | n/a | m-c | 100 | wt% | filledDataGap | n/a | n/a | n/a | #VALUE! | #VALUE!
OBS/BAU/REC/CIR | n/a | EU27+4 | BATT_batteryPOM | battLiNMC955_Si20 | batteryCellCasing | n/a | n/a | c-p | 12.34 | wt% | furtherValidation | 1 | 2.212 | 2.212 | yes | no
OBS/BAU/REC/CIR | n/a | EU27+4 | BATT_batteryPOM | battLiNMC955_Si20 | batteryCellCasing | AlAndAlAlloys | n/a | m-c | 41.15135 | wt% | furtherValidation | n/a | n/a | n/a | #VALUE! | #VALUE!
OBS/BAU/REC/CIR | n/a | EU27+4 | BATT_batteryPOM | battLiNMC955_Si20 | batteryCellCasing | ferrousMetals | n/a | m-c | 48.20193 | wt% | furtherValidation | n/a | n/a | n/a | #VALUE! | #VALUE!
OBS/BAU/REC/CIR | n/a | EU27+4 | BATT_batteryPOM | battLiNMC955_Si20 | batteryCellCasing | plastics | n/a | m-c | 10.64672 | wt% | furtherValidation | n/a | n/a | n/a | #VALUE! | #VALUE!
OBS/BAU/REC/CIR | n/a | EU27+4 | BATT_batteryPOM | battLiNMC955_Si20 | batteryCellElectrolyte | n/a | n/a | c-p | 10.61784 | wt% | furtherValidation | 1 | 11.56 | 11.56 | no | yes
OBS/BAU/REC/CIR | n/a | EU27+4 | BATT_batteryPOM | battLiNMC955_Si20 | batteryCellElectrolyte | n/a | F | e-c | 12.83588 | wt% | furtherValidation | n/a | n/a | n/a | #VALUE! | #VALUE!
OBS/BAU/REC/CIR | n/a | EU27+4 | BATT_batteryPOM | battLiNMC955_Si20 | batteryCellElectrolyte | n/a | Li | e-c | 0.8557253 | wt% | furtherValidation | n/a | n/a | n/a | #VALUE! | #VALUE!
OBS/BAU/REC/CIR | n/a | EU27+4 | BATT_batteryPOM | battLiNMC955_Si20 | batteryCellElectrolyte | n/a | P | e-c | 3.422901 | wt% | furtherValidation | n/a | n/a | n/a | #VALUE! | #VALUE!
OBS/BAU/REC/CIR | n/a | EU27+4 | BATT_batteryPOM | battLiNMC955_Si20 | batteryCellElectrolyte | organicSolvents | n/a | m-c | 82.88549 | wt% | furtherValidation | n/a | n/a | n/a | #VALUE! | #VALUE!
OBS/BAU/REC/CIR | n/a | EU27+4 | BATT_batteryPOM | battLiNMC955_Si20 | batteryCellSeparator | n/a | n/a | c-p | 0.7582927 | wt% | furtherValidation | 1 | 0.8256 | 0.8256 | no | yes
OBS/BAU/REC/CIR | n/a | EU27+4 | BATT_batteryPOM | battLiNMC955_Si20 | batteryCellSeparator | plastics | n/a | m-c | 100 | wt% | 1.75 | 1 | 100 | 100 | yes | yes
OBS/BAU/REC/CIR | n/a | EU27+4 | BATT_batteryPOM | battLiNMC955_Si20 | cathodeActiveMaterial | n/a | n/a | c-p | 38.42898 | wt% | furtherValidation | 1 | 41.84 | 41.84 | no | yes
OBS/BAU/REC/CIR | n/a | EU27+4 | BATT_batteryPOM | battLiNMC955_Si20 | cathodeActiveMaterial | n/a | Co | e-c | 2.262981 | wt% | 1.75 | 2 | 1.505736 | 3.02 | yes | yes
OBS/BAU/REC/CIR | n/a | EU27+4 | BATT_batteryPOM | battLiNMC955_Si20 | cathodeActiveMaterial | n/a | Li | e-c | 7.205198 | wt% | 1.75 | 2 | 7.12 | 7.289675 | yes | yes
OBS/BAU/REC/CIR | n/a | EU27+4 | BATT_batteryPOM | battLiNMC955_Si20 | cathodeActiveMaterial | n/a | Mn | e-c | 2.115173 | wt% | 1.75 | 2 | 1.410134 | 2.82 | yes | yes
OBS/BAU/REC/CIR | n/a | EU27+4 | BATT_batteryPOM | battLiNMC955_Si20 | cathodeActiveMaterial | n/a | Ni | e-c | 55.62812 | wt% | 1.75 | 2 | 54.2 | 57.05067 | yes | yes
OBS/BAU/REC/CIR | n/a | EU27+4 | BATT_batteryPOM | battLiNMC955_Si20 | cathodeActiveMaterial | n/a | O | e-c | 32.78853 | wt% | 1.75 | 2 | 32.74379 | 32.83 | yes | yes
OBS/BAU/REC/CIR | n/a | EU27+4 | BATT_batteryPOM | battLiNMC955_Si20 | cathodeAdditive | n/a | n/a | c-p | 0.764769 | wt% | furtherValidation | 1 | 5.9141 | 5.9141 | no | yes
OBS/BAU/REC/CIR | n/a | EU27+4 | BATT_batteryPOM | battLiNMC955_Si20 | cathodeAdditive | n/a | C | e-c | 100 | wt% | filledDataGap | n/a | n/a | n/a | #VALUE! | #VALUE!
OBS/BAU/REC/CIR | n/a | EU27+4 | BATT_batteryPOM | battLiNMC955_Si20 | currentCollectorAnode | n/a | n/a | c-p | 5.431951 | wt% | furtherValidation | 1 | 2.5032 | 2.5032 | yes | no
OBS/BAU/REC/CIR | n/a | EU27+4 | BATT_batteryPOM | battLiNMC955_Si20 | currentCollectorAnode | n/a | Cu | e-c | 100 | wt% | 1.75 | 1 | 100 | 100 | yes | yes
OBS/BAU/REC/CIR | n/a | EU27+4 | BATT_batteryPOM | battLiNMC955_Si20 | currentCollectorCathode | n/a | n/a | c-p | 2.299126 | wt% | furtherValidation | 8 | 1.1 | 3 | yes | yes
OBS/BAU/REC/CIR | n/a | EU27+4 | BATT_batteryPOM | battLiNMC955_Si20 | currentCollectorCathode | n/a | Al | e-c | 100 | wt% | 1.75 | 1 | 100 | 100 | yes | yes
OBS/BAU/REC/CIR | n/a | EU27+4 | BATT_batteryPOM | battLiMO_subsub | cathodeActiveMaterial | n/a | Li | e-c | 4.22 | wt% | 2 | 10 | 3.83 | 13.51

## BATT_consolidated_inputForSFRM
Scenario | Year | Location | Stock/ID | Layer 1 | Layer 2 | Layer 3 | Layer 4 | parameterCode | Value | UoM | DQS | count_value | min_value | max_value
OBS/BAU/REC/CIR | n/a | EU27+4 | BATT_batteryPOM | battLiCFx_subsub | anodeActiveMaterial | n/a | n/a | c-p | 2.3 | wt% | 1 | 3 | 2 | 3
OBS/BAU/REC/CIR | n/a | EU27+4 | BATT_batteryPOM | battLiCFx_subsub | batteryCellCasing | n/a | n/a | c-p | 70.62 | wt% | 1 | 2 | 75 | 75
OBS/BAU/REC/CIR | n/a | EU27+4 | BATT_batteryPOM | battLiCFx_subsub | batteryCellElectrolyte | n/a | n/a | c-p | 9.42 | wt% | 1 | 3 | 7 | 20
OBS/BAU/REC/CIR | n/a | EU27+4 | BATT_batteryPOM | battLiCFx_subsub | batteryCellSeparator | n/a | n/a | c-p | 4.47 | wt% | 1 | 2 | 4 | 5.5
OBS/BAU/REC/CIR | n/a | EU27+4 | BATT_batteryPOM | battLiCFx_subsub | cathodeActiveMaterial | n/a | n/a | c-p | 9.42 | wt% | 1 | 3 | 9 | 12.5
OBS/BAU/REC/CIR | n/a | EU27+4 | BATT_batteryPOM | battLiCFx_subsub | batteryCellBinder | n/a | n/a | c-p | 0.47 | wt% | 1 | 3 | 0.5 | 1
OBS/BAU/REC/CIR | n/a | EU27+4 | BATT_batteryPOM | battLiCFx_subsub | currentCollectorCathode | n/a | n/a | c-p | 3.3 | wt% | 1 | 11 | 2 | 7.5
OBS/BAU/REC/CIR | n/a | EU27+4 | BATT_batteryPOM | battLiCFx_subsub | anodeActiveMaterial | shadowMaterial | Li | e-m | 100 | wt% | 1 | 3 | 100 | 100
OBS/BAU/REC/CIR | n/a | EU27+4 | BATT_batteryPOM | battLiCFx_subsub | batteryCellCasing | ferrousMetals | n/a | m-c | 100 | wt% | 1 | 2 | 100 | 100
OBS/BAU/REC/CIR | n/a | EU27+4 | BATT_batteryPOM | battLiCFx_subsub | batteryCellElectrolyte | shadowMaterial | B | e-m | 11.53 | wt% | 1 | 1 | 0.86 | 0.86
OBS/BAU/REC/CIR | n/a | EU27+4 | BATT_batteryPOM | battLiCFx_subsub | batteryCellElectrolyte | shadowMaterial | F | e-m | 81.06 | wt% | 1 | 1 | 6.08 | 6.08
OBS/BAU/REC/CIR | n/a | EU27+4 | BATT_batteryPOM | battLiCFx_subsub | batteryCellElectrolyte | shadowMaterial | Li | e-m | 7.41 | wt% | 1 | 1 | 0.56 | 0.56
OBS/BAU/REC/CIR | n/a | EU27+4 | BATT_batteryPOM | battLiCFx_subsub | batteryCellElectrolyte | organicSolvents | n/a | m-c | 93.02 | wt% | 1 | 3 | 92.5 | 100
OBS/BAU/REC/CIR | n/a | EU27+4 | BATT_batteryPOM | battLiCFx_subsub | batteryCellSeparator | plastics | n/a | m-c | 100 | wt% | 1 | 2 | 100 | 100
OBS/BAU/REC/CIR | n/a | EU27+4 | BATT_batteryPOM | battLiCFx_subsub | cathodeActiveMaterial | CFx | n/a | m-c | 100 | wt% | 1 | 3 | 100 | 100
OBS/BAU/REC/CIR | n/a | EU27+4 | BATT_batteryPOM | battLiCFx_subsub | batteryCellBinder | undefinedMaterials | n/a | m-c | 100 | wt% | filledDataGap | n/a | n/a | n/a
OBS/BAU/REC/CIR | n/a | EU27+4 | BATT_batteryPOM | battLiCFx_subsub | currentCollectorCathode | shadowMaterial | undefinedElements | e-m | 100 | wt% | filledDataGap | n/a | n/a | n/a
OBS/BAU/REC/CIR | n/a | EU27+4 | BATT_batteryPOM | battLiCO_subsub | anodeActiveMaterial | n/a | n/a | c-p | 19.95 | wt% | furtherValidation | 23 | 10 | 32.12
OBS/BAU/REC/CIR | n/a | EU27+4 | BATT_batteryPOM | battLiCO_subsub | anodeActiveMaterial | graphite | n/a | m-c | 100 | wt% | 2 | 24 | 42.5 | 100
OBS/BAU/REC/CIR | n/a | EU27+4 | BATT_batteryPOM | battLiFP_subsub | anodeActiveMaterial | n/a | n/a | c-p | 19.32 | wt% | furtherValidation | 8 | 12.69 | 22.54
OBS/BAU/REC/CIR | n/a | EU27+4 | BATT_batteryPOM | battLiFP_subsub | anodeActiveMaterial | graphite | C | e-m | 100 | wt% | 2 | 9 | 46.3 | 100
OBS/BAU/REC/CIR | n/a | EU27+4 | BATT_batteryPOM | battLiMFP_subsub | anodeActiveMaterial | n/a | n/a | c-p | 15.49 | wt% | furtherValidation | 1 | 18.1 | 18.1
OBS/BAU/REC/CIR | n/a | EU27+4 | BATT_batteryPOM | battLiMFP_subsub | anodeActiveMaterial | graphite | C | e-m | 100 | wt% | 1 | 1 | 100 | 100
OBS/BAU/REC/CIR | n/a | EU27+4 | BATT_batteryPOM | battLiMO_subsub | anodeActiveMaterial | n/a | n/a | c-p | 22.68 | wt% | furtherValidation | 7 | 8.5 | 33.6
OBS/BAU/REC/CIR | n/a | EU27+4 | BATT_batteryPOM | battLiMO_subsub | anodeActiveMaterial | graphite | C | e-m | 100 | wt% | 3 | 6 | 100 | 100
OBS/BAU/REC/CIR | n/a | EU27+4 | BATT_batteryPOM | battLiNCA_subsub | anodeActiveMaterial | n/a | n/a | c-p | 24.93 | wt% | furtherValidation | 3 | 18.1 | 28.24
OBS/BAU/REC/CIR | n/a | EU27+4 | BATT_batteryPOM | battLiNCA_subsub | anodeActiveMaterial | graphite | C | e-m | 100 | wt% | 2 | 4 | 61 | 100
OBS/BAU/REC/CIR | n/a | EU27+4 | BATT_batteryPOM | battLiNCA15 | anodeActiveMaterial | n/a | n/a | c-p | 24.93 | wt% | furtherValidation | 3 | 18.1 | 28.24
OBS/BAU/REC/CIR | n/a | EU27+4 | BATT_batteryPOM | battLiNCA15 | anodeActiveMaterial | graphite | C | e-m | 100 | wt% | 2 | 4 | 61 | 100
OBS/BAU/REC/CIR | n/a | EU27+4 | BATT_batteryPOM | battLiNCA5 | anodeActiveMaterial | n/a | n/a | c-p | 24.93 | wt% | furtherValidation | 3 | 18.1 | 28.24
OBS/BAU/REC/CIR | n/a | EU27+4 | BATT_batteryPOM | battLiNCA5 | anodeActiveMaterial | graphite | C | e-m | 100 | wt% | 2 | 4 | 61 | 100
OBS/BAU/REC/CIR | n/a | EU27+4 | BATT_batteryPOM | battLiNMC111 | anodeActiveMaterial | n/a | n/a | c-p | 22.52 | wt% | furtherValidation | 3 | 18.1 | 25.28
OBS/BAU/REC/CIR | n/a | EU27+4 | BATT_batteryPOM | battLiNMC111 | anodeActiveMaterial | graphite | C | e-m | 100 | wt% | 2 | 3 | 100 | 100
OBS/BAU/REC/CIR | n/a | EU27+4 | BATT_batteryPOM | battLiNMC532 | anodeActiveMaterial | n/a | n/a | c-p | 23.23 | wt% | furtherValidation | 5 | 18.1 | 32.4
OBS/BAU/REC/CIR | n/a | EU27+4 | BATT_batteryPOM | battLiNMC532 | anodeActiveMaterial | graphite | C | e-m | 100 | wt% | 2 | 5 | 100 | 100
OBS/BAU/REC/CIR | n/a | EU27+4 | BATT_batteryPOM | battLiNMC622 | anodeActiveMaterial | n/a | n/a | c-p | 23.72 | wt% | furtherValidation | 4 | 18.1 | 27.14
OBS/BAU/REC/CIR | n/a | EU27+4 | BATT_batteryPOM | battLiNMC622 | anodeActiveMaterial | graphite | C | e-m | 100 | wt% | addedManually | n/a | n/a | n/a
OBS/BAU/REC/CIR | n/a | EU27+4 | BATT_batteryPOM | battLiNMC622 | anodeActiveMaterial | graphite | n/a | m-c | 100 | wt% | filledDataGap | n/a | n/a | n/a
OBS/BAU/REC/CIR | n/a | EU27+4 | BATT_batteryPOM | battLiNMC622 | batteryCellBinder | n/a | n/a | c-p | 1.31 | wt% | furtherValidation | 2 | 1.3 | 1.48
OBS/BAU/REC/CIR | n/a | EU27+4 | BATT_batteryPOM | battLiNMC622 | batteryCellBinder | additives | n/a | m-c | 32.26 | wt% | 2 | 1 | 38.46 | 38.46
OBS/BAU/REC/CIR | n/a | EU27+4 | BATT_batteryPOM | battLiNMC622 | batteryCellBinder | plastics | n/a | m-c | 67.74 | wt% | 2 | 2 | 61.54 | 100
OBS/BAU/REC/CIR | n/a | EU27+4 | BATT_batteryPOM | battLiCO_subsub | anodeActiveMaterial | graphite | C | e-m | 100 | wt% | filledDataGap | n/a | n/a | n/a
OBS/BAU/REC/CIR | n/a | EU27+4 | BATT_batteryPOM | battLiFP_subsub | anodeActiveMaterial | graphite | n/a | m-c | 100 | wt% | filledDataGap | n/a | n/a | n/a
OBS/BAU/REC/CIR | n/a | EU27+4 | BATT_batteryPOM | battLiMFP_subsub | anodeActiveMaterial | graphite | n/a | m-c | 100 | wt% | filledDataGap | n/a | n/a | n/a
OBS/BAU/REC/CIR | n/a | EU27+4 | BATT_batteryPOM | battLiMO_subsub | anodeActiveMaterial | graphite | n/a | m-c | 100 | wt% | filledDataGap | n/a | n/a | n/a
OBS/BAU/REC/CIR | n/a | EU27+4 | BATT_batteryPOM | battLiNCA_subsub | anodeActiveMaterial | graphite | n/a | m-c | 100 | wt% | filledDataGap | n/a | n/a | n/a
OBS/BAU/REC/CIR | n/a | EU27+4 | BATT_batteryPOM | battLiNCA15 | anodeActiveMaterial | graphite | n/a | m-c | 100 | wt% | filledDataGap | n/a | n/a | n/a
OBS/BAU/REC/CIR | n/a | EU27+4 | BATT_batteryPOM | battLiNCA5 | anodeActiveMaterial | graphite | n/a | m-c | 100 | wt% | filledDataGap | n/a | n/a | n/a
OBS/BAU/REC/CIR | n/a | EU27+4 | BATT_batteryPOM | battLiNMC111 | anodeActiveMaterial | graphite | n/a | m-c | 100 | wt% | filledDataGap | n/a | n/a | n/a
OBS/BAU/REC/CIR | n/a | EU27+4 | BATT_batteryPOM | battLiNMC532 | anodeActiveMaterial | graphite | n/a | m-c | 100 | wt% | filledDataGap | n/a | n/a | n/a
OBS/BAU/REC/CIR | n/a | EU27+4 | BATT_batteryPOM | battLiNMC622 | batteryCellBinder | additives | undefinedElements | e-m | 100 | wt% | filledDataGap | n/a | n/a | n/a
OBS/BAU/REC/CIR | n/a | EU27+4 | BATT_batteryPOM | battLiNMC622 | batteryCellBinder | plastics | undefinedElements | e-m | 100 | wt% | filledDataGap | n/a | n/a | n/a
OBS/BAU/REC/CIR | n/a | EU27+4 | BATT_batteryPOM | battLiNMC622 | batteryCellCasing | n/a | n/a | c-p | 12.34 | wt% | furtherValidation | 3 | 2.13 | 20
OBS/BAU/REC/CIR | n/a | EU27+4 | BATT_batteryPOM | battLiCO_subsub | batteryCellBinder | n/a | n/a | c-p | 2.21 | wt% | furtherValidation | 9 | 0.5 | 15
OBS/BAU/REC/CIR | n/a | EU27+4 | BATT_batteryPOM | battLiCO_subsub | batteryCellBinder | additives | n/a | m-c | 16.67 | wt% | 2 | 2 | 20 | 20
OBS/BAU/REC/CIR | n/a | EU27+4 | BATT_batteryPOM | battLiCO_subsub | batteryCellBinder | plastics | n/a | m-c | 83.33 | wt% | 2 | 7 | 80 | 100
OBS/BAU/REC/CIR | n/a | EU27+4 | BATT_batteryPOM | battLiFP_subsub | batteryCellBinder | n/a | n/a | c-p | 1.38 | wt% | furtherValidation | 4 | 1.2 | 2.01
OBS/BAU/REC/CIR | n/a | EU27+4 | BATT_batteryPOM | battLiFP_subsub | batteryCellBinder | additives | n/a | m-c | 33.33 | wt% | 2 | 2 | 33.33 | 33.33
OBS/BAU/REC/CIR | n/a | EU27+4 | BATT_batteryPOM | battLiFP_subsub | batteryCellBinder | plastics | n/a | m-c | 66.67 | wt% | 2 | 3 | 66.67 | 100
OBS/BAU/REC/CIR | n/a | EU27+4 | BATT_batteryPOM | battLiMFP_subsub | batteryCellBinder | n/a | n/a | c-p | 1.28 | wt% | furtherValidation | 23 | 0.5 | 15
OBS/BAU/REC/CIR | n/a | EU27+4 | BATT_batteryPOM | battLiMFP_subsub | batteryCellBinder | plastics | n/a | m-c | 100 | wt% | 1 | 1 | 100 | 100
OBS/BAU/REC/CIR | n/a | EU27+4 | BATT_batteryPOM | battLiMO_subsub | batteryCellBinder | n/a | n/a | c-p | 1.82 | wt% | furtherValidation | 1 | 1.46 | 1.46
OBS/BAU/REC/CIR | n/a | EU27+4 | BATT_batteryPOM | battLiMO_subsub | batteryCellBinder | plastics | n/a | m-c | 100 | wt% | 2 | 1 | 100 | 100
OBS/BAU/REC/CIR | n/a | EU27+4 | BATT_batteryPOM | battLiNCA_subsub | batteryCellBinder | n/a | n/a | c-p | 1.33 | wt% | furtherValidation | 1 | 1.5 | 1.5
OBS/BAU/REC/CIR | n/a | EU27+4 | BATT_batteryPOM | battLiNCA_subsub | batteryCellBinder | plastics | n/a | m-c | 100 | wt% | 2 | 1 | 100 | 100
OBS/BAU/REC/CIR | n/a | EU27+4 | BATT_batteryPOM | battLiNCA15 | batteryCellBinder | n/a | n/a | c-p | 1.33 | wt% | furtherValidation | 1 | 1.5 | 1.5
OBS/BAU/REC/CIR | n/a | EU27+4 | BATT_batteryPOM | battLiNCA15 | batteryCellBinder | plastics | n/a | m-c | 100 | wt% | 2 | 1 | 100 | 100
OBS/BAU/REC/CIR | n/a | EU27+4 | BATT_batteryPOM | battLiNCA5 | batteryCellBinder | n/a | n/a | c-p | 1.33 | wt% | furtherValidation | 1 | 1.5 | 1.5
OBS/BAU/REC/CIR | n/a | EU27+4 | BATT_batteryPOM | battLiNCA5 | batteryCellBinder | plastics | n/a | m-c | 100 | wt% | 2 | 1 | 100 | 100
OBS/BAU/REC/CIR | n/a | EU27+4 | BATT_batteryPOM | battLiNMC111 | batteryCellBinder | n/a | n/a | c-p | 1.33 | wt% | furtherValidation | 1 | 1.49 | 1.49
OBS/BAU/REC/CIR | n/a | EU27+4 | BATT_batteryPOM | battLiNMC111 | batteryCellBinder | plastics | n/a | m-c | 100 | wt% | 2 | 1 | 100 | 100
OBS/BAU/REC/CIR | n/a | EU27+4 | BATT_batteryPOM | battLiNMC532 | batteryCellBinder | n/a | n/a | c-p | 1.95 | wt% | furtherValidation | 2 | 1.49 | 3
OBS/BAU/REC/CIR | n/a | EU27+4 | BATT_batteryPOM | battLiNMC532 | batteryCellBinder | plastics | n/a | m-c | 100 | wt% | 2 | 2 | 100 | 100
OBS/BAU/REC/CIR | n/a | EU27+4 | BATT_batteryPOM | battLiNMC622 | batteryCellCasing | AlAndAlAlloys | n/a | m-c | 41.15 | wt% | furtherValidation | n/a | n/a | n/a
OBS/BAU/REC/CIR | n/a | EU27+4 | BATT_batteryPOM | battLiNMC622 | batteryCellCasing | ferrousMetals | n/a | m-c | 48.2 | wt% | furtherValidation | n/a | n/a | n/a
OBS/BAU/REC/CIR | n/a | EU27+4 | BATT_batteryPOM | battLiNMC622 | batteryCellCasing | plastics | n/a | m-c | 10.65 | wt% | furtherValidation | n/a | n/a | n/a
OBS/BAU/REC/CIR | n/a | EU27+4 | BATT_batteryPOM | battLiNMC622 | batteryCellCasing | AlAndAlAlloys | undefinedElements | e-m | 100 | wt% | filledDataGap | n/a | n/a | n/a
OBS/BAU/REC/CIR | n/a | EU27+4 | BATT_batteryPOM | battLiNMC622 | batteryCellCasing | ferrousMetals | undefinedElements | e-m | 100 | wt% | filledDataGap | n/a | n/a | n/a
OBS/BAU/REC/CIR | n/a | EU27+4 | BATT_batteryPOM | battLiNMC622 | batteryCellCasing | plastics | undefinedElements | e-m | 100 | wt% | filledDataGap | n/a | n/a | n/a
OBS/BAU/REC/CIR | n/a | EU27+4 | BATT_batteryPOM | battLiNMC622 | batteryCellElectrolyte | n/a | n/a | c-p | 10.6 | wt% | furtherValidation | 3 | 11.28 | 15.4
OBS/BAU/REC/CIR | n/a | EU27+4 | BATT_batteryPOM | battLiNMC622 | batteryCellElectrolyte | shadowMaterial | F | e-m | 75 | wt% | furtherValidation | n/a | n/a | n/a
OBS/BAU/REC/CIR | n/a | EU27+4 | BATT_batteryPOM | battLiCO_subsub | batteryCellBinder | additives | undefinedElements | e-m | 100 | wt% | filledDataGap | n/a | n/a | n/a
OBS/BAU/REC/CIR | n/a | EU27+4 | BATT_batteryPOM | battLiCO_subsub | batteryCellBinder | plastics | undefinedElements | e-m | 100 | wt% | filledDataGap | n/a | n/a | n/a
OBS/BAU/REC/CIR | n/a | EU27+4 | BATT_batteryPOM | battLiFP_subsub | batteryCellBinder | additives | undefinedElements | e-m | 100 | wt% | filledDataGap | n/a | n/a | n/a
OBS/BAU/REC/CIR | n/a | EU27+4 | BATT_batteryPOM | battLiFP_subsub | batteryCellBinder | plastics | undefinedElements | e-m | 100 | wt% | filledDataGap | n/a | n/a | n/a
OBS/BAU/REC/CIR | n/a | EU27+4 | BATT_batteryPOM | battLiMFP_subsub | batteryCellBinder | plastics | undefinedElements | e-m | 100 | wt% | filledDataGap | n/a | n/a | n/a
OBS/BAU/REC/CIR | n/a | EU27+4 | BATT_batteryPOM | battLiMO_subsub | batteryCellBinder | plastics | undefinedElements | e-m | 100 | wt% | filledDataGap | n/a | n/a | n/a
OBS/BAU/REC/CIR | n/a | EU27+4 | BATT_batteryPOM | battLiNCA_subsub | batteryCellBinder | plastics | undefinedElements | e-m | 100 | wt% | filledDataGap | n/a | n/a | n/a
OBS/BAU/REC/CIR | n/a | EU27+4 | BATT_batteryPOM | battLiNCA15 | batteryCellBinder | plastics | undefinedElements | e-m | 100 | wt% | filledDataGap | n/a | n/a | n/a
OBS/BAU/REC/CIR | n/a | EU27+4 | BATT_batteryPOM | battLiNCA5 | batteryCellBinder | plastics | undefinedElements | e-m | 100 | wt% | filledDataGap | n/a | n/a | n/a
OBS/BAU/REC/CIR | n/a | EU27+4 | BATT_batteryPOM | battLiNMC111 | batteryCellBinder | plastics | undefinedElements | e-m | 100 | wt% | filledDataGap | n/a | n/a | n/a
OBS/BAU/REC/CIR | n/a | EU27+4 | BATT_batteryPOM | battLiNMC532 | batteryCellBinder | plastics | undefinedElements | e-m | 100 | wt% | filledDataGap | n/a | n/a | n/a
OBS/BAU/REC/CIR | n/a | EU27+4 | BATT_batteryPOM | battLiNMC622 | batteryCellElectrolyte | shadowMaterial | Li | e-m | 5 | wt% | furtherValidation | n/a | n/a | n/a
OBS/BAU/REC/CIR | n/a | EU27+4 | BATT_batteryPOM | battLiNMC622 | batteryCellElectrolyte | shadowMaterial | P | e-m | 20 | wt% | furtherValidation | n/a | n/a | n/a
OBS/BAU/REC/CIR | n/a | EU27+4 | BATT_batteryPOM | battLiNMC622 | batteryCellElectrolyte | organicSolvents | n/a | m-c | 82.89 | wt% | furtherValidation | n/a | n/a | n/a
OBS/BAU/REC/CIR | n/a | EU27+4 | BATT_batteryPOM | battLiNMC622 | batteryCellElectrolyte | organicSolvents | undefinedElements | e-m | 100 | wt% | filledDataGap | n/a | n/a | n/a
OBS/BAU/REC/CIR | n/a | EU27+4 | BATT_batteryPOM | battLiNMC622 | batteryCellElectrolyte | shadowMaterial | n/a | m-c | 17.11 | wt% | filledDataGap | n/a | n/a | n/a
OBS/BAU/REC/CIR | n/a | EU27+4 | BATT_batteryPOM | battLiMnO2_subsub | anodeActiveMaterial | n/a | n/a | c-p | 2.8 | wt% | 2 | 9 | 2 | 8.5
OBS/BAU/REC/CIR | n/a | EU27+4 | BATT_batteryPOM | battLiMnO2_subsub | batteryCellCasing | n/a | n/a | c-p | 49.94 | wt% | 3 | 7 | 40 | 57.5
OBS/BAU/REC/CIR | n/a | EU27+4 | BATT_batteryPOM | battLiMnO2_subsub | batteryCellElectrolyte | n/a | n/a | c-p | 11.67 | wt% | 2 | 9 | 2 | 20
OBS/BAU/REC/CIR | n/a | EU27+4 | BATT_batteryPOM | battLiMnO2_subsub | batteryCellSeparator | n/a | n/a | c-p | 5.48 | wt% | 3 | 6 | 3 | 7
OBS/BAU/REC/CIR | n/a | EU27+4 | BATT_batteryPOM | battLiMnO2_subsub | cathodeActiveMaterial | n/a | n/a | c-p | 27.54 | wt% | 2 | 8 | 18 | 45
OBS/BAU/REC/CIR | n/a | EU27+4 | BATT_batteryPOM | battLiMnO2_subsub | currentCollectorCathode | n/a | n/a | c-p | 2.1 | wt% | 3 | 4 | 2 | 3
OBS/BAU/REC/CIR | n/a | EU27+4 | BATT_batteryPOM | battLiMnO2_subsub | batteryCellBinder | n/a | n/a | c-p | 0.47 | wt% | filledDataGap | 3 | 0.5 | 1
OBS/BAU/REC/CIR | n/a | EU27+4 | BATT_batteryPOM | battLiMnO2_subsub | anodeActiveMaterial | shadowMaterial | Li | e-m | 100 | wt% | 2 | 10 | 5.5 | 100
OBS/BAU/REC/CIR | n/a | EU27+4 | BATT_batteryPOM | battLiMnO2_subsub | batteryCellCasing | ferrousMetals | n/a | m-c | 100 | wt% | 2 | 4 | 100 | 100
OBS/BAU/REC/CIR | n/a | EU27+4 | BATT_batteryPOM | battLiMnO2_subsub | batteryCellElectrolyte | shadowMaterial | Cl | e-m | 33.32 | wt% | 2 | 3 | 1.54 | 5.55
OBS/BAU/REC/CIR | n/a | EU27+4 | BATT_batteryPOM | battLiMnO2_subsub | batteryCellElectrolyte | shadowMaterial | Li | e-m | 6.53 | wt% | 2 | 3 | 0.3 | 1.09
OBS/BAU/REC/CIR | n/a | EU27+4 | BATT_batteryPOM | battLiMnO2_subsub | batteryCellElectrolyte | shadowMaterial | O | e-m | 60.15 | wt% | 2 | 3 | 2.78 | 10.03
OBS/BAU/REC/CIR | n/a | EU27+4 | BATT_batteryPOM | battLiMnO2_subsub | batteryCellElectrolyte | organicSolvents | n/a | m-c | 94.36 | wt% | 2 | 6 | 83.33 | 100
OBS/BAU/REC/CIR | n/a | EU27+4 | BATT_batteryPOM | battLiMnO2_subsub | batteryCellSeparator | plastics | n/a | m-c | 100 | wt% | 2 | 5 | 100 | 100
OBS/BAU/REC/CIR | n/a | EU27+4 | BATT_batteryPOM | battLiMnO2_subsub | cathodeActiveMaterial | shadowMaterial | Mn | e-m | 63.19 | wt% | 2 | 10 | 37 | 100
OBS/BAU/REC/CIR | n/a | EU27+4 | BATT_batteryPOM | battLiMnO2_subsub | cathodeActiveMaterial | shadowMaterial | O | e-m | 36.81 | wt% | 2 | 5 | 36.81 | 36.81
OBS/BAU/REC/CIR | n/a | EU27+4 | BATT_batteryPOM | battLiMnO2_subsub | currentCollectorCathode | shadowMaterial | C | e-m | 100 | wt% | 3 | 4 | 100 | 100
OBS/BAU/REC/CIR | n/a | EU27+4 | BATT_batteryPOM | battLiMnO2_subsub | batteryCellBinder | undefinedMaterials | n/a | m-c | 100 | wt% | filledDataGap | n/a | n/a | n/a
OBS/BAU/REC/CIR | n/a | EU27+4 | BATT_batteryPOM | battLiCO_subsub | batteryCellCasing | n/a | n/a | c-p | 12.34 | wt% | furtherValidation | 19 | 2.5 | 65
OBS/BAU/REC/CIR | n/a | EU27+4 | BATT_batteryPOM | battLiCO_subsub | batteryCellCasing | AlAndAlAlloys | n/a | m-c | 41.15 | wt% | furtherValidation | n/a | n/a | n/a
OBS/BAU/REC/CIR | n/a | EU27+4 | BATT_batteryPOM | battLiCO_subsub | batteryCellCasing | ferrousMetals | n/a | m-c | 48.2 | wt% | furtherValidation | n/a | n/a | n/a
OBS/BAU/REC/CIR | n/a | EU27+4 | BATT_batteryPOM | battLiCO_subsub | batteryCellCasing | plastics | n/a | m-c | 10.65 | wt% | furtherValidation | n/a | n/a | n/a
OBS/BAU/REC/CIR | n/a | EU27+4 | BATT_batteryPOM | battLiFP_subsub | batteryCellCasing | n/a | n/a | c-p | 12.34 | wt% | furtherValidation | 7 | 2.14 | 50.99
OBS/BAU/REC/CIR | n/a | EU27+4 | BATT_batteryPOM | battLiFP_subsub | batteryCellCasing | AlAndAlAlloys | n/a | m-c | 41.15 | wt% | furtherValidation | n/a | n/a | n/a
OBS/BAU/REC/CIR | n/a | EU27+4 | BATT_batteryPOM | battLiFP_subsub | batteryCellCasing | ferrousMetals | n/a | m-c | 48.2 | wt% | furtherValidation | n/a | n/a | n/a
OBS/BAU/REC/CIR | n/a | EU27+4 | BATT_batteryPOM | battLiFP_subsub | batteryCellCasing | plastics | n/a | m-c | 10.65 | wt% | furtherValidation | n/a | n/a | n/a
OBS/BAU/REC/CIR | n/a | EU27+4 | BATT_batteryPOM | battLiMFP_subsub | batteryCellCasing | n/a | n/a | c-p | 12.34 | wt% | furtherValidation | 50 | 1.97 | 72.5
OBS/BAU/REC/CIR | n/a | EU27+4 | BATT_batteryPOM | battLiMFP_subsub | batteryCellCasing | AlAndAlAlloys | n/a | m-c | 41.15 | wt% | furtherValidation | n/a | n/a | n/a
OBS/BAU/REC/CIR | n/a | EU27+4 | BATT_batteryPOM | battLiMFP_subsub | batteryCellCasing | ferrousMetals | n/a | m-c | 48.2 | wt% | furtherValidation | n/a | n/a | n/a
OBS/BAU/REC/CIR | n/a | EU27+4 | BATT_batteryPOM | battLiMFP_subsub | batteryCellCasing | plastics | n/a | m-c | 10.65 | wt% | furtherValidation | n/a | n/a | n/a
OBS/BAU/REC/CIR | n/a | EU27+4 | BATT_batteryPOM | battLiMO_subsub | batteryCellCasing | n/a | n/a | c-p | 12.34 | wt% | furtherValidation | 6 | 1.97 | 72.5
OBS/BAU/REC/CIR | n/a | EU27+4 | BATT_batteryPOM | battLiMO_subsub | batteryCellCasing | AlAndAlAlloys | n/a | m-c | 41.15 | wt% | furtherValidation | n/a | n/a | n/a
OBS/BAU/REC/CIR | n/a | EU27+4 | BATT_batteryPOM | battLiMO_subsub | batteryCellCasing | ferrousMetals | n/a | m-c | 48.2 | wt% | furtherValidation | n/a | n/a | n/a
OBS/BAU/REC/CIR | n/a | EU27+4 | BATT_batteryPOM | battLiMO_subsub | batteryCellCasing | plastics | n/a | m-c | 10.65 | wt% | furtherValidation | n/a | n/a | n/a
OBS/BAU/REC/CIR | n/a | EU27+4 | BATT_batteryPOM | battLiNCA_subsub | batteryCellCasing | n/a | n/a | c-p | 12.34 | wt% | furtherValidation | 3 | 2.14 | 20
OBS/BAU/REC/CIR | n/a | EU27+4 | BATT_batteryPOM | battLiNCA_subsub | batteryCellCasing | AlAndAlAlloys | n/a | m-c | 41.15 | wt% | furtherValidation | n/a | n/a | n/a
OBS/BAU/REC/CIR | n/a | EU27+4 | BATT_batteryPOM | battLiNCA_subsub | batteryCellCasing | ferrousMetals | n/a | m-c | 48.2 | wt% | furtherValidation | n/a | n/a | n/a
OBS/BAU/REC/CIR | n/a | EU27+4 | BATT_batteryPOM | battLiNCA_subsub | batteryCellCasing | plastics | n/a | m-c | 10.65 | wt% | furtherValidation | n/a | n/a | n/a
OBS/BAU/REC/CIR | n/a | EU27+4 | BATT_batteryPOM | battLiNCA15 | batteryCellCasing | n/a | n/a | c-p | 12.34 | wt% | furtherValidation | 3 | 2.14 | 20
OBS/BAU/REC/CIR | n/a | EU27+4 | BATT_batteryPOM | battLiNCA15 | batteryCellCasing | AlAndAlAlloys | n/a | m-c | 41.15 | wt% | furtherValidation | n/a | n/a | n/a
OBS/BAU/REC/CIR | n/a | EU27+4 | BATT_batteryPOM | battLiNCA15 | batteryCellCasing | ferrousMetals | n/a | m-c | 48.2 | wt% | furtherValidation | n/a | n/a | n/a
OBS/BAU/REC/CIR | n/a | EU27+4 | BATT_batteryPOM | battLiNCA15 | batteryCellCasing | plastics | n/a | m-c | 10.65 | wt% | furtherValidation | n/a | n/a | n/a
OBS/BAU/REC/CIR | n/a | EU27+4 | BATT_batteryPOM | battLiNCA5 | batteryCellCasing | n/a | n/a | c-p | 12.34 | wt% | furtherValidation | 3 | 2.14 | 20
OBS/BAU/REC/CIR | n/a | EU27+4 | BATT_batteryPOM | battLiNCA5 | batteryCellCasing | AlAndAlAlloys | n/a | m-c | 41.15 | wt% | furtherValidation | n/a | n/a | n/a
OBS/BAU/REC/CIR | n/a | EU27+4 | BATT_batteryPOM | battLiNCA5 | batteryCellCasing | ferrousMetals | n/a | m-c | 48.2 | wt% | furtherValidation | n/a | n/a | n/a
OBS/BAU/REC/CIR | n/a | EU27+4 | BATT_batteryPOM | battLiNCA5 | batteryCellCasing | plastics | n/a | m-c | 10.65 | wt% | furtherValidation | n/a | n/a | n/a
OBS/BAU/REC/CIR | n/a | EU27+4 | BATT_batteryPOM | battLiNMC111 | batteryCellCasing | n/a | n/a | c-p | 12.34 | wt% | furtherValidation | 2 | 2.07 | 20
OBS/BAU/REC/CIR | n/a | EU27+4 | BATT_batteryPOM | battLiNMC111 | batteryCellCasing | AlAndAlAlloys | n/a | m-c | 41.15 | wt% | furtherValidation | n/a | n/a | n/a
OBS/BAU/REC/CIR | n/a | EU27+4 | BATT_batteryPOM | battLiNMC111 | batteryCellCasing | ferrousMetals | n/a | m-c | 48.2 | wt% | furtherValidation | n/a | n/a | n/a
OBS/BAU/REC/CIR | n/a | EU27+4 | BATT_batteryPOM | battLiNMC111 | batteryCellCasing | plastics | n/a | m-c | 10.65 | wt% | furtherValidation | n/a | n/a | n/a
OBS/BAU/REC/CIR | n/a | EU27+4 | BATT_batteryPOM | battLiNMC532 | batteryCellCasing | n/a | n/a | c-p | 12.34 | wt% | furtherValidation | 3 | 2.12 | 20
OBS/BAU/REC/CIR | n/a | EU27+4 | BATT_batteryPOM | battLiNMC532 | batteryCellCasing | AlAndAlAlloys | n/a | m-c | 41.15 | wt% | furtherValidation | n/a | n/a | n/a
OBS/BAU/REC/CIR | n/a | EU27+4 | BATT_batteryPOM | battLiNMC532 | batteryCellCasing | ferrousMetals | n/a | m-c | 48.2 | wt% | furtherValidation | n/a | n/a | n/a
OBS/BAU/REC/CIR | n/a | EU27+4 | BATT_batteryPOM | battLiNMC532 | batteryCellCasing | plastics | n/a | m-c | 10.65 | wt% | furtherValidation | n/a | n/a | n/a
OBS/BAU/REC/CIR | n/a | EU27+4 | BATT_batteryPOM | battLiNMC622 | batteryCellSeparator | n/a | n/a | c-p | 0.84 | wt% | furtherValidation | 2 | 0.88 | 0.9
OBS/BAU/REC/CIR | n/a | EU27+4 | BATT_batteryPOM | battLiNMC622 | batteryCellSeparator | plastics | n/a | m-c | 100 | wt% | 2 | 2 | 100 | 100
OBS/BAU/REC/CIR | n/a | EU27+4 | BATT_batteryPOM | battLiNMC622 | batteryCellSeparator | plastics | undefinedElements | e-m | 100 | wt% | filledDataGap | n/a | n/a | n/a
OBS/BAU/REC/CIR | n/a | EU27+4 | BATT_batteryPOM | battLiNMC622 | cathodeActiveMaterial | n/a | n/a | c-p | 40.14 | wt% | furtherValidation | 4 | 21.4 | 44.93
OBS/BAU/REC/CIR | n/a | EU27+4 | BATT_batteryPOM | battLiNMC622 | cathodeActiveMaterial | shadowMaterial | Co | e-m | 12.15 | wt% | 2 | 6 | 11 | 27.86
OBS/BAU/REC/CIR | n/a | EU27+4 | BATT_batteryPOM | battLiNMC622 | cathodeActiveMaterial | shadowMaterial | Li | e-m | 7.08 | wt% | 2 | 6 | 3.28 | 10.75
OBS/BAU/REC/CIR | n/a | EU27+4 | BATT_batteryPOM | battLiNMC622 | cathodeActiveMaterial | shadowMaterial | Mn | e-m | 11.67 | wt% | 2 | 6 | 11 | 25.97
OBS/BAU/REC/CIR | n/a | EU27+4 | BATT_batteryPOM | battLiNMC622 | cathodeActiveMaterial | shadowMaterial | Ni | e-m | 36.12 | wt% | 2 | 6 | 27.75 | 54.21
OBS/BAU/REC/CIR | n/a | EU27+4 | BATT_batteryPOM | battLiNMC622 | cathodeActiveMaterial | shadowMaterial | O | e-m | 32.98 | wt% | 2 | 5 | 15.13 | 34
OBS/BAU/REC/CIR | n/a | EU27+4 | BATT_batteryPOM | battLiNMC622 | cathodeActiveMaterial | shadowMaterial | n/a | m-c | 100 | wt% | filledDataGap | n/a | n/a | n/a
OBS/BAU/REC/CIR | n/a | EU27+4 | BATT_batteryPOM | battLiNMC622 | cathodeAdditive | n/a | n/a | c-p | 0.81 | wt% | furtherValidation | 2 | 0.8 | 0.93
OBS/BAU/REC/CIR | n/a | EU27+4 | BATT_batteryPOM | battLiNMC622 | cathodeAdditive | shadowMaterial | C | e-m | 100 | wt% | 2 | 2 | 100 | 100
OBS/BAU/REC/CIR | n/a | EU27+4 | BATT_batteryPOM | battLiCO_subsub | batteryCellCasing | AlAndAlAlloys | undefinedElements | e-m | 100 | wt% | filledDataGap | n/a | n/a | n/a
OBS/BAU/REC/CIR | n/a | EU27+4 | BATT_batteryPOM | battLiCO_subsub | batteryCellCasing | ferrousMetals | undefinedElements | e-m | 100 | wt% | filledDataGap | n/a | n/a | n/a
OBS/BAU/REC/CIR | n/a | EU27+4 | BATT_batteryPOM | battLiCO_subsub | batteryCellCasing | plastics | undefinedElements | e-m | 100 | wt% | filledDataGap | n/a | n/a | n/a
OBS/BAU/REC/CIR | n/a | EU27+4 | BATT_batteryPOM | battLiFP_subsub | batteryCellCasing | AlAndAlAlloys | undefinedElements | e-m | 100 | wt% | filledDataGap | n/a | n/a | n/a
OBS/BAU/REC/CIR | n/a | EU27+4 | BATT_batteryPOM | battLiFP_subsub | batteryCellCasing | ferrousMetals | undefinedElements | e-m | 100 | wt% | filledDataGap | n/a | n/a | n/a
OBS/BAU/REC/CIR | n/a | EU27+4 | BATT_batteryPOM | battLiFP_subsub | batteryCellCasing | plastics | undefinedElements | e-m | 100 | wt% | filledDataGap | n/a | n/a | n/a
OBS/BAU/REC/CIR | n/a | EU27+4 | BATT_batteryPOM | battLiMFP_subsub | batteryCellCasing | AlAndAlAlloys | undefinedElements | e-m | 100 | wt% | filledDataGap | n/a | n/a | n/a
OBS/BAU/REC/CIR | n/a | EU27+4 | BATT_batteryPOM | battLiMFP_subsub | batteryCellCasing | ferrousMetals | undefinedElements | e-m | 100 | wt% | filledDataGap | n/a | n/a | n/a
OBS/BAU/REC/CIR | n/a | EU27+4 | BATT_batteryPOM | battLiMFP_subsub | batteryCellCasing | plastics | undefinedElements | e-m | 100 | wt% | filledDataGap | n/a | n/a | n/a
OBS/BAU/REC/CIR | n/a | EU27+4 | BATT_batteryPOM | battLiMO_subsub | batteryCellCasing | AlAndAlAlloys | undefinedElements | e-m | 100 | wt% | filledDataGap | n/a | n/a | n/a
OBS/BAU/REC/CIR | n/a | EU27+4 | BATT_batteryPOM | battLiMO_subsub | batteryCellCasing | ferrousMetals | undefinedElements | e-m | 100 | wt% | filledDataGap | n/a | n/a | n/a
OBS/BAU/REC/CIR | n/a | EU27+4 | BATT_batteryPOM | battLiMO_subsub | batteryCellCasing | plastics | undefinedElements | e-m | 100 | wt% | filledDataGap | n/a | n/a | n/a
OBS/BAU/REC/CIR | n/a | EU27+4 | BATT_batteryPOM | battLiNCA_subsub | batteryCellCasing | AlAndAlAlloys | undefinedElements | e-m | 100 | wt% | filledDataGap | n/a | n/a | n/a
OBS/BAU/REC/CIR | n/a | EU27+4 | BATT_batteryPOM | battLiNCA_subsub | batteryCellCasing | ferrousMetals | undefinedElements | e-m | 100 | wt% | filledDataGap | n/a | n/a | n/a
OBS/BAU/REC/CIR | n/a | EU27+4 | BATT_batteryPOM | battLiNCA_subsub | batteryCellCasing | plastics | undefinedElements | e-m | 100 | wt% | filledDataGap | n/a | n/a | n/a
OBS/BAU/REC/CIR | n/a | EU27+4 | BATT_batteryPOM | battLiNCA15 | batteryCellCasing | AlAndAlAlloys | undefinedElements | e-m | 100 | wt% | filledDataGap | n/a | n/a | n/a
OBS/BAU/REC/CIR | n/a | EU27+4 | BATT_batteryPOM | battLiNCA15 | batteryCellCasing | ferrousMetals | undefinedElements | e-m | 100 | wt% | filledDataGap | n/a | n/a | n/a
OBS/BAU/REC/CIR | n/a | EU27+4 | BATT_batteryPOM | battLiNCA15 | batteryCellCasing | plastics | undefinedElements | e-m | 100 | wt% | filledDataGap | n/a | n/a | n/a
OBS/BAU/REC/CIR | n/a | EU27+4 | BATT_batteryPOM | battLiNCA5 | batteryCellCasing | AlAndAlAlloys | undefinedElements | e-m | 100 | wt% | filledDataGap | n/a | n/a | n/a
OBS/BAU/REC/CIR | n/a | EU27+4 | BATT_batteryPOM | battLiNCA5 | batteryCellCasing | ferrousMetals | undefinedElements | e-m | 100 | wt% | filledDataGap | n/a | n/a | n/a
OBS/BAU/REC/CIR | n/a | EU27+4 | BATT_batteryPOM | battLiNCA5 | batteryCellCasing | plastics | undefinedElements | e-m | 100 | wt% | filledDataGap | n/a | n/a | n/a
OBS/BAU/REC/CIR | n/a | EU27+4 | BATT_batteryPOM | battLiNMC111 | batteryCellCasing | AlAndAlAlloys | undefinedElements | e-m | 100 | wt% | filledDataGap | n/a | n/a | n/a
OBS/BAU/REC/CIR | n/a | EU27+4 | BATT_batteryPOM | battLiNMC111 | batteryCellCasing | ferrousMetals | undefinedElements | e-m | 100 | wt% | filledDataGap | n/a | n/a | n/a
OBS/BAU/REC/CIR | n/a | EU27+4 | BATT_batteryPOM | battLiNMC111 | batteryCellCasing | plastics | undefinedElements | e-m | 100 | wt% | filledDataGap | n/a | n/a | n/a
OBS/BAU/REC/CIR | n/a | EU27+4 | BATT_batteryPOM | battLiNMC532 | batteryCellCasing | AlAndAlAlloys | undefinedElements | e-m | 100 | wt% | filledDataGap | n/a | n/a | n/a
OBS/BAU/REC/CIR | n/a | EU27+4 | BATT_batteryPOM | battLiNMC532 | batteryCellCasing | ferrousMetals | undefinedElements | e-m | 100 | wt% | filledDataGap | n/a | n/a | n/a
OBS/BAU/REC/CIR | n/a | EU27+4 | BATT_batteryPOM | battLiNMC532 | batteryCellCasing | plastics | undefinedElements | e-m | 100 | wt% | filledDataGap | n/a | n/a | n/a
OBS/BAU/REC/CIR | n/a | EU27+4 | BATT_batteryPOM | battLiNMC622 | cathodeAdditive | shadowMaterial | n/a | m-c | 100 | wt% | filledDataGap | n/a | n/a | n/a
OBS/BAU/REC/CIR | n/a | EU27+4 | BATT_batteryPOM | battLiNMC622 | currentCollectorAnode | n/a | n/a | c-p | 6.53 | wt% | furtherValidation | 4 | 6.31 | 7.95
OBS/BAU/REC/CIR | n/a | EU27+4 | BATT_batteryPOM | battLiNMC622 | currentCollectorAnode | shadowMaterial | Cu | e-m | 100 | wt% | 2 | 4 | 100 | 100
OBS/BAU/REC/CIR | n/a | EU27+4 | BATT_batteryPOM | battLiNMC622 | currentCollectorAnode | shadowMaterial | n/a | m-c | 100 | wt% | filledDataGap | n/a | n/a | n/a
OBS/BAU/REC/CIR | n/a | EU27+4 | BATT_batteryPOM | battLiNMC622 | currentCollectorCathode | n/a | n/a | c-p | 3.71 | wt% | furtherValidation | 4 | 2.68 | 5.17
OBS/BAU/REC/CIR | n/a | EU27+4 | BATT_batteryPOM | battLiNMC622 | currentCollectorCathode | shadowMaterial | Al | e-m | 100 | wt% | 2 | 4 | 100 | 100
OBS/BAU/REC/CIR | n/a | EU27+4 | BATT_batteryPOM | battLiNMC622 | currentCollectorCathode | shadowMaterial | n/a | m-c | 100 | wt% | filledDataGap | n/a | n/a | n/a
OBS/BAU/REC/CIR | n/a | EU27+4 | BATT_batteryPOM | battLiNMC811 | anodeActiveMaterial | n/a | n/a | c-p | 24.12 | wt% | furtherValidation | 4 | 18.1 | 29.11
OBS/BAU/REC/CIR | n/a | EU27+4 | BATT_batteryPOM | battLiNMC811 | anodeActiveMaterial | graphite | C | e-m | 100 | wt% | 2 | n/a | n/a | n/a
OBS/BAU/REC/CIR | n/a | EU27+4 | BATT_batteryPOM | battLiCO_subsub | batteryCellElectrolyte | n/a | n/a | c-p | 13.4 | wt% | furtherValidation | 26 | 2.72 | 40
OBS/BAU/REC/CIR | n/a | EU27+4 | BATT_batteryPOM | battLiCO_subsub | batteryCellElectrolyte | shadowMaterial | F | e-m | 75 | wt% | furtherValidation | n/a | n/a | n/a
OBS/BAU/REC/CIR | n/a | EU27+4 | BATT_batteryPOM | battLiCO_subsub | batteryCellElectrolyte | shadowMaterial | Li | e-m | 5 | wt% | furtherValidation | n/a | n/a | n/a
OBS/BAU/REC/CIR | n/a | EU27+4 | BATT_batteryPOM | battLiCO_subsub | batteryCellElectrolyte | shadowMaterial | P | e-m | 20 | wt% | furtherValidation | n/a | n/a | n/a
OBS/BAU/REC/CIR | n/a | EU27+4 | BATT_batteryPOM | battLiCO_subsub | batteryCellElectrolyte | organicSolvents | n/a | m-c | 82.89 | wt% | furtherValidation | n/a | n/a | n/a
OBS/BAU/REC/CIR | n/a | EU27+4 | BATT_batteryPOM | battLiFP_subsub | batteryCellElectrolyte | n/a | n/a | c-p | 13.06 | wt% | furtherValidation | 7 | 2.47 | 33
OBS/BAU/REC/CIR | n/a | EU27+4 | BATT_batteryPOM | battLiFP_subsub | batteryCellElectrolyte | shadowMaterial | F | e-m | 75 | wt% | furtherValidation | n/a | n/a | n/a
OBS/BAU/REC/CIR | n/a | EU27+4 | BATT_batteryPOM | battLiFP_subsub | batteryCellElectrolyte | shadowMaterial | Li | e-m | 5 | wt% | furtherValidation | n/a | n/a | n/a
OBS/BAU/REC/CIR | n/a | EU27+4 | BATT_batteryPOM | battLiFP_subsub | batteryCellElectrolyte | shadowMaterial | P | e-m | 20 | wt% | furtherValidation | n/a | n/a | n/a
OBS/BAU/REC/CIR | n/a | EU27+4 | BATT_batteryPOM | battLiFP_subsub | batteryCellElectrolyte | organicSolvents | n/a | m-c | 82.89 | wt% | furtherValidation | n/a | n/a | n/a
OBS/BAU/REC/CIR | n/a | EU27+4 | BATT_batteryPOM | battLiMFP_subsub | batteryCellElectrolyte | n/a | n/a | c-p | 17.37 | wt% | furtherValidation | 1 | 20.3 | 20.3
OBS/BAU/REC/CIR | n/a | EU27+4 | BATT_batteryPOM | battLiMFP_subsub | batteryCellElectrolyte | shadowMaterial | F | e-m | 75 | wt% | furtherValidation | n/a | n/a | n/a
OBS/BAU/REC/CIR | n/a | EU27+4 | BATT_batteryPOM | battLiMFP_subsub | batteryCellElectrolyte | shadowMaterial | Li | e-m | 5 | wt% | furtherValidation | n/a | n/a | n/a
OBS/BAU/REC/CIR | n/a | EU27+4 | BATT_batteryPOM | battLiMFP_subsub | batteryCellElectrolyte | shadowMaterial | P | e-m | 20 | wt% | furtherValidation | n/a | n/a | n/a
OBS/BAU/REC/CIR | n/a | EU27+4 | BATT_batteryPOM | battLiMFP_subsub | batteryCellElectrolyte | organicSolvents | n/a | m-c | 82.89 | wt% | furtherValidation | n/a | n/a | n/a
OBS/BAU/REC/CIR | n/a | EU27+4 | BATT_batteryPOM | battLiMO_subsub | batteryCellElectrolyte | n/a | n/a | c-p | 13.91 | wt% | furtherValidation | 6 | 9.06 | 14
OBS/BAU/REC/CIR | n/a | EU27+4 | BATT_batteryPOM | battLiMO_subsub | batteryCellElectrolyte | shadowMaterial | F | e-m | 75 | wt% | furtherValidation | n/a | n/a | n/a
OBS/BAU/REC/CIR | n/a | EU27+4 | BATT_batteryPOM | battLiMO_subsub | batteryCellElectrolyte | shadowMaterial | Li | e-m | 5 | wt% | furtherValidation | n/a | n/a | n/a
OBS/BAU/REC/CIR | n/a | EU27+4 | BATT_batteryPOM | battLiMO_subsub | batteryCellElectrolyte | shadowMaterial | P | e-m | 20 | wt% | furtherValidation | n/a | n/a | n/a
OBS/BAU/REC/CIR | n/a | EU27+4 | BATT_batteryPOM | battLiMO_subsub | batteryCellElectrolyte | organicSolvents | n/a | m-c | 82.89 | wt% | furtherValidation | n/a | n/a | n/a
OBS/BAU/REC/CIR | n/a | EU27+4 | BATT_batteryPOM | battLiNCA_subsub | batteryCellElectrolyte | n/a | n/a | c-p | 9.95 | wt% | furtherValidation | 3 | 10.2 | 11.27
OBS/BAU/REC/CIR | n/a | EU27+4 | BATT_batteryPOM | battLiNCA_subsub | batteryCellElectrolyte | shadowMaterial | F | e-m | 75 | wt% | furtherValidation | n/a | n/a | n/a
OBS/BAU/REC/CIR | n/a | EU27+4 | BATT_batteryPOM | battLiNCA_subsub | batteryCellElectrolyte | shadowMaterial | Li | e-m | 5 | wt% | furtherValidation | n/a | n/a | n/a
OBS/BAU/REC/CIR | n/a | EU27+4 | BATT_batteryPOM | battLiNCA_subsub | batteryCellElectrolyte | shadowMaterial | P | e-m | 20 | wt% | furtherValidation | n/a | n/a | n/a
OBS/BAU/REC/CIR | n/a | EU27+4 | BATT_batteryPOM | battLiNCA_subsub | batteryCellElectrolyte | organicSolvents | n/a | m-c | 82.89 | wt% | furtherValidation | n/a | n/a | n/a
OBS/BAU/REC/CIR | n/a | EU27+4 | BATT_batteryPOM | battLiNCA15 | batteryCellElectrolyte | n/a | n/a | c-p | 9.95 | wt% | furtherValidation | 3 | 10.2 | 11.27
OBS/BAU/REC/CIR | n/a | EU27+4 | BATT_batteryPOM | battLiNCA15 | batteryCellElectrolyte | shadowMaterial | F | e-m | 75 | wt% | furtherValidation | n/a | n/a | n/a
OBS/BAU/REC/CIR | n/a | EU27+4 | BATT_batteryPOM | battLiNCA15 | batteryCellElectrolyte | shadowMaterial | Li | e-m | 5 | wt% | furtherValidation | n/a | n/a | n/a
OBS/BAU/REC/CIR | n/a | EU27+4 | BATT_batteryPOM | battLiNCA15 | batteryCellElectrolyte | shadowMaterial | P | e-m | 20 | wt% | furtherValidation | n/a | n/a | n/a
OBS/BAU/REC/CIR | n/a | EU27+4 | BATT_batteryPOM | battLiNCA15 | batteryCellElectrolyte | organicSolvents | n/a | m-c | 82.89 | wt% | furtherValidation | n/a | n/a | n/a
OBS/BAU/REC/CIR | n/a | EU27+4 | BATT_batteryPOM | battLiNCA5 | batteryCellElectrolyte | n/a | n/a | c-p | 9.95 | wt% | furtherValidation | 3 | 10.2 | 11.27
OBS/BAU/REC/CIR | n/a | EU27+4 | BATT_batteryPOM | battLiNCA5 | batteryCellElectrolyte | shadowMaterial | F | e-m | 75 | wt% | furtherValidation | n/a | n/a | n/a
OBS/BAU/REC/CIR | n/a | EU27+4 | BATT_batteryPOM | battLiNCA5 | batteryCellElectrolyte | shadowMaterial | Li | e-m | 5 | wt% | furtherValidation | n/a | n/a | n/a
OBS/BAU/REC/CIR | n/a | EU27+4 | BATT_batteryPOM | battLiNCA5 | batteryCellElectrolyte | shadowMaterial | P | e-m | 20 | wt% | furtherValidation | n/a | n/a | n/a
OBS/BAU/REC/CIR | n/a | EU27+4 | BATT_batteryPOM | battLiNCA5 | batteryCellElectrolyte | organicSolvents | n/a | m-c | 82.89 | wt% | furtherValidation | n/a | n/a | n/a
OBS/BAU/REC/CIR | n/a | EU27+4 | BATT_batteryPOM | battLiNMC111 | batteryCellElectrolyte | n/a | n/a | c-p | 9.92 | wt% | furtherValidation | 2 | 11.14 | 11.14
OBS/BAU/REC/CIR | n/a | EU27+4 | BATT_batteryPOM | battLiNMC111 | batteryCellElectrolyte | shadowMaterial | F | e-m | 75 | wt% | furtherValidation | n/a | n/a | n/a
OBS/BAU/REC/CIR | n/a | EU27+4 | BATT_batteryPOM | battLiNMC111 | batteryCellElectrolyte | shadowMaterial | Li | e-m | 5 | wt% | furtherValidation | n/a | n/a | n/a
OBS/BAU/REC/CIR | n/a | EU27+4 | BATT_batteryPOM | battLiNMC111 | batteryCellElectrolyte | shadowMaterial | P | e-m | 20 | wt% | furtherValidation | n/a | n/a | n/a
OBS/BAU/REC/CIR | n/a | EU27+4 | BATT_batteryPOM | battLiNMC111 | batteryCellElectrolyte | organicSolvents | n/a | m-c | 82.89 | wt% | furtherValidation | n/a | n/a | n/a
OBS/BAU/REC/CIR | n/a | EU27+4 | BATT_batteryPOM | battLiNMC532 | batteryCellElectrolyte | n/a | n/a | c-p | 9.77 | wt% | furtherValidation | 4 | 10.7 | 15
OBS/BAU/REC/CIR | n/a | EU27+4 | BATT_batteryPOM | battLiNMC532 | batteryCellElectrolyte | shadowMaterial | F | e-m | 75 | wt% | furtherValidation | n/a | n/a | n/a
OBS/BAU/REC/CIR | n/a | EU27+4 | BATT_batteryPOM | battLiNMC532 | batteryCellElectrolyte | shadowMaterial | Li | e-m | 5 | wt% | furtherValidation | n/a | n/a | n/a
OBS/BAU/REC/CIR | n/a | EU27+4 | BATT_batteryPOM | battLiNMC532 | batteryCellElectrolyte | shadowMaterial | P | e-m | 20 | wt% | furtherValidation | n/a | n/a | n/a
OBS/BAU/REC/CIR | n/a | EU27+4 | BATT_batteryPOM | battLiNMC532 | batteryCellElectrolyte | organicSolvents | n/a | m-c | 82.89 | wt% | furtherValidation | n/a | n/a | n/a
OBS/BAU/REC/CIR | n/a | EU27+4 | BATT_batteryPOM | battLiNMC811 | anodeActiveMaterial | graphite | n/a | m-c | 100 | wt% | filledDataGap | n/a | n/a | n/a
OBS/BAU/REC/CIR | n/a | EU27+4 | BATT_batteryPOM | battLiNMC811 | batteryCellBinder | n/a | n/a | c-p | 1.25 | wt% | furtherValidation | 2 | 1.1 | 1.48
OBS/BAU/REC/CIR | n/a | EU27+4 | BATT_batteryPOM | battLiNMC811 | batteryCellBinder | additives | n/a | m-c | 30.77 | wt% | 2 | 1 | 36.36 | 36.36
OBS/BAU/REC/CIR | n/a | EU27+4 | BATT_batteryPOM | battLiNMC811 | batteryCellBinder | plastics | n/a | m-c | 69.23 | wt% | 2 | 2 | 63.64 | 100
OBS/BAU/REC/CIR | n/a | EU27+4 | BATT_batteryPOM | battLiNMC811 | batteryCellBinder | additives | undefinedElements | e-m | 100 | wt% | filledDataGap | n/a | n/a | n/a
OBS/BAU/REC/CIR | n/a | EU27+4 | BATT_batteryPOM | battLiNMC811 | batteryCellBinder | plastics | undefinedElements | e-m | 100 | wt% | filledDataGap | n/a | n/a | n/a
OBS/BAU/REC/CIR | n/a | EU27+4 | BATT_batteryPOM | battLiNMC811 | batteryCellCasing | n/a | n/a | c-p | 12.34 | wt% | furtherValidation | 4 | 2.18 | 29.5
OBS/BAU/REC/CIR | n/a | EU27+4 | BATT_batteryPOM | battLiNMC811 | batteryCellCasing | AlAndAlAlloys | n/a | m-c | 41.15 | wt% | furtherValidation | n/a | n/a | n/a
OBS/BAU/REC/CIR | n/a | EU27+4 | BATT_batteryPOM | battLiNMC811 | batteryCellCasing | ferrousMetals | n/a | m-c | 48.2 | wt% | furtherValidation | n/a | n/a | n/a
OBS/BAU/REC/CIR | n/a | EU27+4 | BATT_batteryPOM | battLiNMC811 | batteryCellCasing | plastics | n/a | m-c | 10.65 | wt% | furtherValidation | n/a | n/a | n/a
OBS/BAU/REC/CIR | n/a | EU27+4 | BATT_batteryPOM | battLiNMC811 | batteryCellCasing | AlAndAlAlloys | undefinedElements | e-m | 100 | wt% | filledDataGap | n/a | n/a | n/a
OBS/BAU/REC/CIR | n/a | EU27+4 | BATT_batteryPOM | battLiNMC811 | batteryCellCasing | ferrousMetals | undefinedElements | e-m | 100 | wt% | filledDataGap | n/a | n/a | n/a
OBS/BAU/REC/CIR | n/a | EU27+4 | BATT_batteryPOM | battLiNMC811 | batteryCellCasing | plastics | undefinedElements | e-m | 100 | wt% | filledDataGap | n/a | n/a | n/a
OBS/BAU/REC/CIR | n/a | EU27+4 | BATT_batteryPOM | battLiNMC811 | batteryCellElectrolyte | n/a | n/a | c-p | 12.06 | wt% | furtherValidation | 4 | 11.43 | 15.8
OBS/BAU/REC/CIR | n/a | EU27+4 | BATT_batteryPOM | battLiNMC811 | batteryCellElectrolyte | shadowMaterial | F | e-m | 75 | wt% | furtherValidation | n/a | n/a | n/a
OBS/BAU/REC/CIR | n/a | EU27+4 | BATT_batteryPOM | battLiCO_subsub | batteryCellElectrolyte | organicSolvents | undefinedElements | e-m | 100 | wt% | filledDataGap | n/a | n/a | n/a
OBS/BAU/REC/CIR | n/a | EU27+4 | BATT_batteryPOM | battLiFP_subsub | batteryCellElectrolyte | organicSolvents | undefinedElements | e-m | 100 | wt% | filledDataGap | n/a | n/a | n/a
OBS/BAU/REC/CIR | n/a | EU27+4 | BATT_batteryPOM | battLiMFP_subsub | batteryCellElectrolyte | organicSolvents | undefinedElements | e-m | 100 | wt% | filledDataGap | n/a | n/a | n/a
OBS/BAU/REC/CIR | n/a | EU27+4 | BATT_batteryPOM | battLiMO_subsub | batteryCellElectrolyte | organicSolvents | undefinedElements | e-m | 100 | wt% | filledDataGap | n/a | n/a | n/a
OBS/BAU/REC/CIR | n/a | EU27+4 | BATT_batteryPOM | battLiNCA_subsub | batteryCellElectrolyte | organicSolvents | undefinedElements | e-m | 100 | wt% | filledDataGap | n/a | n/a | n/a
OBS/BAU/REC/CIR | n/a | EU27+4 | BATT_batteryPOM | battLiNCA15 | batteryCellElectrolyte | organicSolvents | undefinedElements | e-m | 100 | wt% | filledDataGap | n/a | n/a | n/a
OBS/BAU/REC/CIR | n/a | EU27+4 | BATT_batteryPOM | battLiNCA5 | batteryCellElectrolyte | organicSolvents | undefinedElements | e-m | 100 | wt% | filledDataGap | n/a | n/a | n/a
OBS/BAU/REC/CIR | n/a | EU27+4 | BATT_batteryPOM | battLiNMC111 | batteryCellElectrolyte | organicSolvents | undefinedElements | e-m | 100 | wt% | filledDataGap | n/a | n/a | n/a
OBS/BAU/REC/CIR | n/a | EU27+4 | BATT_batteryPOM | battLiNMC532 | batteryCellElectrolyte | organicSolvents | undefinedElements | e-m | 100 | wt% | filledDataGap | n/a | n/a | n/a
OBS/BAU/REC/CIR | n/a | EU27+4 | BATT_batteryPOM | battLiNMC811 | batteryCellElectrolyte | shadowMaterial | Li | e-m | 5 | wt% | furtherValidation | n/a | n/a | n/a
OBS/BAU/REC/CIR | n/a | EU27+4 | BATT_batteryPOM | battLiNMC811 | batteryCellElectrolyte | shadowMaterial | P | e-m | 20 | wt% | furtherValidation | n/a | n/a | n/a
OBS/BAU/REC/CIR | n/a | EU27+4 | BATT_batteryPOM | battLiNMC811 | batteryCellElectrolyte | organicSolvents | n/a | m-c | 82.89 | wt% | furtherValidation | n/a | n/a | n/a
OBS/BAU/REC/CIR | n/a | EU27+4 | BATT_batteryPOM | battLiCO_subsub | batteryCellElectrolyte | shadowMaterial | n/a | m-c | 17.11 | wt% | filledDataGap | n/a | n/a | n/a
OBS/BAU/REC/CIR | n/a | EU27+4 | BATT_batteryPOM | battLiFP_subsub | batteryCellElectrolyte | shadowMaterial | n/a | m-c | 17.11 | wt% | filledDataGap | n/a | n/a | n/a
OBS/BAU/REC/CIR | n/a | EU27+4 | BATT_batteryPOM | battLiMFP_subsub | batteryCellElectrolyte | shadowMaterial | n/a | m-c | 17.11 | wt% | filledDataGap | n/a | n/a | n/a
OBS/BAU/REC/CIR | n/a | EU27+4 | BATT_batteryPOM | battLiMO_subsub | batteryCellElectrolyte | shadowMaterial | n/a | m-c | 17.11 | wt% | filledDataGap | n/a | n/a | n/a
OBS/BAU/REC/CIR | n/a | EU27+4 | BATT_batteryPOM | battLiNCA_subsub | batteryCellElectrolyte | shadowMaterial | n/a | m-c | 17.11 | wt% | filledDataGap | n/a | n/a | n/a
OBS/BAU/REC/CIR | n/a | EU27+4 | BATT_batteryPOM | battLiNCA15 | batteryCellElectrolyte | shadowMaterial | n/a | m-c | 17.11 | wt% | filledDataGap | n/a | n/a | n/a
OBS/BAU/REC/CIR | n/a | EU27+4 | BATT_batteryPOM | battLiNCA5 | batteryCellElectrolyte | shadowMaterial | n/a | m-c | 17.11 | wt% | filledDataGap | n/a | n/a | n/a
OBS/BAU/REC/CIR | n/a | EU27+4 | BATT_batteryPOM | battLiNMC111 | batteryCellElectrolyte | shadowMaterial | n/a | m-c | 17.11 | wt% | filledDataGap | n/a | n/a | n/a
OBS/BAU/REC/CIR | n/a | EU27+4 | BATT_batteryPOM | battLiNMC532 | batteryCellElectrolyte | shadowMaterial | n/a | m-c | 17.11 | wt% | filledDataGap | n/a | n/a | n/a
OBS/BAU/REC/CIR | n/a | EU27+4 | BATT_batteryPOM | battLiNMC811 | batteryCellElectrolyte | organicSolvents | undefinedElements | e-m | 100 | wt% | filledDataGap | n/a | n/a | n/a
OBS/BAU/REC/CIR | n/a | EU27+4 | BATT_batteryPOM | battLiNMC811 | batteryCellElectrolyte | shadowMaterial | n/a | m-c | 17.11 | wt% | filledDataGap | n/a | n/a | n/a
OBS/BAU/REC/CIR | n/a | EU27+4 | BATT_batteryPOM | battLiNMC811 | batteryCellSeparator | n/a | n/a | c-p | 1.06 | wt% | furtherValidation | 3 | 0.84 | 1.4
OBS/BAU/REC/CIR | n/a | EU27+4 | BATT_batteryPOM | battLiCO_subsub | batteryCellSeparator | n/a | n/a | c-p | 4.96 | wt% | furtherValidation | 11 | 2 | 8
OBS/BAU/REC/CIR | n/a | EU27+4 | BATT_batteryPOM | battLiCO_subsub | batteryCellSeparator | plastics | n/a | m-c | 100 | wt% | 2 | 6 | 100 | 100
OBS/BAU/REC/CIR | n/a | EU27+4 | BATT_batteryPOM | battLiFP_subsub | batteryCellSeparator | n/a | n/a | c-p | 2.12 | wt% | furtherValidation | 7 | 1.17 | 6.92
OBS/BAU/REC/CIR | n/a | EU27+4 | BATT_batteryPOM | battLiFP_subsub | batteryCellSeparator | plastics | n/a | m-c | 100 | wt% | 2 | 6 | 100 | 100
OBS/BAU/REC/CIR | n/a | EU27+4 | BATT_batteryPOM | battLiMFP_subsub | batteryCellSeparator | n/a | n/a | c-p | 3.85 | wt% | furtherValidation | 1 | 4.5 | 4.5
OBS/BAU/REC/CIR | n/a | EU27+4 | BATT_batteryPOM | battLiMFP_subsub | batteryCellSeparator | plastics | n/a | m-c | 100 | wt% | 1 | 1 | 100 | 100
OBS/BAU/REC/CIR | n/a | EU27+4 | BATT_batteryPOM | battLiMO_subsub | batteryCellSeparator | n/a | n/a | c-p | 5.01 | wt% | furtherValidation | 4 | 1.09 | 8
OBS/BAU/REC/CIR | n/a | EU27+4 | BATT_batteryPOM | battLiNCA_subsub | batteryCellSeparator | n/a | n/a | c-p | 1.7 | wt% | furtherValidation | 2 | 0.85 | 3
OBS/BAU/REC/CIR | n/a | EU27+4 | BATT_batteryPOM | battLiNCA_subsub | batteryCellSeparator | plastics | n/a | m-c | 100 | wt% | 2 | 1 | 100 | 100
OBS/BAU/REC/CIR | n/a | EU27+4 | BATT_batteryPOM | battLiNCA15 | batteryCellSeparator | n/a | n/a | c-p | 1.7 | wt% | furtherValidation | 2 | 0.85 | 3
OBS/BAU/REC/CIR | n/a | EU27+4 | BATT_batteryPOM | battLiNCA15 | batteryCellSeparator | plastics | n/a | m-c | 100 | wt% | 2 | 1 | 100 | 100
OBS/BAU/REC/CIR | n/a | EU27+4 | BATT_batteryPOM | battLiNCA5 | batteryCellSeparator | n/a | n/a | c-p | 1.7 | wt% | furtherValidation | 2 | 0.85 | 3
OBS/BAU/REC/CIR | n/a | EU27+4 | BATT_batteryPOM | battLiNCA5 | batteryCellSeparator | plastics | n/a | m-c | 100 | wt% | 2 | 1 | 100 | 100
OBS/BAU/REC/CIR | n/a | EU27+4 | BATT_batteryPOM | battLiNMC111 | batteryCellSeparator | n/a | n/a | c-p | 0.82 | wt% | furtherValidation | 1 | 0.92 | 0.92
OBS/BAU/REC/CIR | n/a | EU27+4 | BATT_batteryPOM | battLiNMC111 | batteryCellSeparator | plastics | n/a | m-c | 100 | wt% | 2 | 1 | 100 | 100
OBS/BAU/REC/CIR | n/a | EU27+4 | BATT_batteryPOM | battLiNMC532 | batteryCellSeparator | n/a | n/a | c-p | 3.07 | wt% | furtherValidation | 2 | 0.89 | 6.2
OBS/BAU/REC/CIR | n/a | EU27+4 | BATT_batteryPOM | battLiNMC532 | batteryCellSeparator | plastics | n/a | m-c | 100 | wt% | 2 | 1 | 100 | 100
OBS/BAU/REC/CIR | n/a | EU27+4 | BATT_batteryPOM | battLiNMC811 | batteryCellSeparator | plastics | n/a | m-c | 100 | wt% | 2 | 2 | 100 | 100
OBS/BAU/REC/CIR | n/a | EU27+4 | BATT_batteryPOM | battLiNMC811 | batteryCellSeparator | plastics | undefinedElements | e-m | 100 | wt% | filledDataGap | n/a | n/a | n/a
OBS/BAU/REC/CIR | n/a | EU27+4 | BATT_batteryPOM | battLiNMC811 | cathodeActiveMaterial | n/a | n/a | c-p | 37.17 | wt% | furtherValidation | 4 | 21 | 43.04
OBS/BAU/REC/CIR | n/a | EU27+4 | BATT_batteryPOM | battLiNMC811 | cathodeActiveMaterial | shadowMaterial | Co | e-m | 6.05 | wt% | 2 | 7 | 6 | 27.86
OBS/BAU/REC/CIR | n/a | EU27+4 | BATT_batteryPOM | battLiNMC811 | cathodeActiveMaterial | shadowMaterial | Li | e-m | 7.11 | wt% | 2 | 7 | 3.28 | 9.05
OBS/BAU/REC/CIR | n/a | EU27+4 | BATT_batteryPOM | battLiNMC811 | cathodeActiveMaterial | shadowMaterial | Mn | e-m | 5.98 | wt% | 2 | 7 | 5.64 | 25.97
OBS/BAU/REC/CIR | n/a | EU27+4 | BATT_batteryPOM | battLiCO_subsub | batteryCellSeparator | plastics | undefinedElements | e-m | 100 | wt% | filledDataGap | n/a | n/a | n/a
OBS/BAU/REC/CIR | n/a | EU27+4 | BATT_batteryPOM | battLiFP_subsub | batteryCellSeparator | plastics | undefinedElements | e-m | 100 | wt% | filledDataGap | n/a | n/a | n/a
OBS/BAU/REC/CIR | n/a | EU27+4 | BATT_batteryPOM | battLiMFP_subsub | batteryCellSeparator | plastics | undefinedElements | e-m | 100 | wt% | filledDataGap | n/a | n/a | n/a
OBS/BAU/REC/CIR | n/a | EU27+4 | BATT_batteryPOM | battLiNCA_subsub | batteryCellSeparator | plastics | undefinedElements | e-m | 100 | wt% | filledDataGap | n/a | n/a | n/a
OBS/BAU/REC/CIR | n/a | EU27+4 | BATT_batteryPOM | battLiNCA15 | batteryCellSeparator | plastics | undefinedElements | e-m | 100 | wt% | filledDataGap | n/a | n/a | n/a
OBS/BAU/REC/CIR | n/a | EU27+4 | BATT_batteryPOM | battLiNCA5 | batteryCellSeparator | plastics | undefinedElements | e-m | 100 | wt% | filledDataGap | n/a | n/a | n/a
OBS/BAU/REC/CIR | n/a | EU27+4 | BATT_batteryPOM | battLiNMC111 | batteryCellSeparator | plastics | undefinedElements | e-m | 100 | wt% | filledDataGap | n/a | n/a | n/a
OBS/BAU/REC/CIR | n/a | EU27+4 | BATT_batteryPOM | battLiNMC532 | batteryCellSeparator | plastics | undefinedElements | e-m | 100 | wt% | filledDataGap | n/a | n/a | n/a
OBS/BAU/REC/CIR | n/a | EU27+4 | BATT_batteryPOM | battLiNMC811 | cathodeActiveMaterial | shadowMaterial | Ni | e-m | 48.06 | wt% | 2 | 7 | 27.75 | 73.33
OBS/BAU/REC/CIR | n/a | EU27+4 | BATT_batteryPOM | battLiNMC811 | cathodeActiveMaterial | shadowMaterial | O | e-m | 32.8 | wt% | 2 | 5 | 15.13 | 33
OBS/BAU/REC/CIR | n/a | EU27+4 | BATT_batteryPOM | battLiNMC811 | cathodeActiveMaterial | shadowMaterial | n/a | m-c | 100 | wt% | filledDataGap | n/a | n/a | n/a
OBS/BAU/REC/CIR | n/a | EU27+4 | BATT_batteryPOM | battLiCO_subsub | cathodeActiveMaterial | n/a | n/a | c-p | 30.32 | wt% | furtherValidation | 31 | 12.63 | 100
OBS/BAU/REC/CIR | n/a | EU27+4 | BATT_batteryPOM | battLiCO_subsub | cathodeActiveMaterial | shadowMaterial | Co | e-m | 60.22 | wt% | 2 | 37 | 15.05 | 89.62
OBS/BAU/REC/CIR | n/a | EU27+4 | BATT_batteryPOM | battLiCO_subsub | cathodeActiveMaterial | shadowMaterial | Li | e-m | 7.09 | wt% | 2 | 37 | 1.77 | 32.43
OBS/BAU/REC/CIR | n/a | EU27+4 | BATT_batteryPOM | battLiCO_subsub | cathodeActiveMaterial | shadowMaterial | O | e-m | 32.69 | wt% | 2 | 20 | 17.38 | 33
OBS/BAU/REC/CIR | n/a | EU27+4 | BATT_batteryPOM | battLiFP_subsub | cathodeActiveMaterial | n/a | n/a | c-p | 36.44 | wt% | furtherValidation | 8 | 6.1 | 45.76
OBS/BAU/REC/CIR | n/a | EU27+4 | BATT_batteryPOM | battLiFP_subsub | cathodeActiveMaterial | shadowMaterial | Fe | e-m | 35.4 | wt% | 2 | 9 | 26.4 | 88.98
OBS/BAU/REC/CIR | n/a | EU27+4 | BATT_batteryPOM | battLiFP_subsub | cathodeActiveMaterial | shadowMaterial | Li | e-m | 4.4 | wt% | 2 | 11 | 4 | 45.7
OBS/BAU/REC/CIR | n/a | EU27+4 | BATT_batteryPOM | battLiFP_subsub | cathodeActiveMaterial | shadowMaterial | O | e-m | 40.57 | wt% | 2 | 7 | 40.49 | 41
OBS/BAU/REC/CIR | n/a | EU27+4 | BATT_batteryPOM | battLiFP_subsub | cathodeActiveMaterial | shadowMaterial | P | e-m | 19.63 | wt% | 2 | 9 | 19.6 | 81.64
OBS/BAU/REC/CIR | n/a | EU27+4 | BATT_batteryPOM | battLiMFP_subsub | cathodeActiveMaterial | n/a | n/a | c-p | 32.61 | wt% | furtherValidation | 1 | 38.1 | 38.1
OBS/BAU/REC/CIR | n/a | EU27+4 | BATT_batteryPOM | battLiMFP_subsub | cathodeActiveMaterial | shadowMaterial | Fe | e-m | 26.26 | wt% | 1 | 2 | 26.26 | 26.26
OBS/BAU/REC/CIR | n/a | EU27+4 | BATT_batteryPOM | battLiMFP_subsub | cathodeActiveMaterial | shadowMaterial | Li | e-m | 3.26 | wt% | 1 | 2 | 3.26 | 3.26
OBS/BAU/REC/CIR | n/a | EU27+4 | BATT_batteryPOM | battLiMFP_subsub | cathodeActiveMaterial | shadowMaterial | Mn | e-m | 25.83 | wt% | 1 | 2 | 25.83 | 25.83
OBS/BAU/REC/CIR | n/a | EU27+4 | BATT_batteryPOM | battLiMFP_subsub | cathodeActiveMaterial | shadowMaterial | O | e-m | 30.09 | wt% | 1 | 2 | 30.09 | 30.09
OBS/BAU/REC/CIR | n/a | EU27+4 | BATT_batteryPOM | battLiMFP_subsub | cathodeActiveMaterial | shadowMaterial | P | e-m | 14.56 | wt% | 1 | 2 | 14.56 | 14.56
OBS/BAU/REC/CIR | n/a | EU27+4 | BATT_batteryPOM | battLiMO_subsub | cathodeActiveMaterial | n/a | n/a | c-p | 27.44 | wt% | furtherValidation | 9 | 11.1 | 51.34
OBS/BAU/REC/CIR | n/a | EU27+4 | BATT_batteryPOM | battLiMO_subsub | cathodeActiveMaterial | shadowMaterial | Li | e-m | 4.22 | wt% | 2 | 10 | 3.83 | 13.51
OBS/BAU/REC/CIR | n/a | EU27+4 | BATT_batteryPOM | battLiMO_subsub | cathodeActiveMaterial | shadowMaterial | Mn | e-m | 60.53 | wt% | 2 | 10 | 22.22 | 94.17
OBS/BAU/REC/CIR | n/a | EU27+4 | BATT_batteryPOM | battLiMO_subsub | cathodeActiveMaterial | shadowMaterial | O | e-m | 35.25 | wt% | 2 | 7 | 35 | 36.31
OBS/BAU/REC/CIR | n/a | EU27+4 | BATT_batteryPOM | battLiNCA_subsub | cathodeActiveMaterial | n/a | n/a | c-p | 38.34 | wt% | furtherValidation | 3 | 21.2 | 44.17
OBS/BAU/REC/CIR | n/a | EU27+4 | BATT_batteryPOM | battLiNCA_subsub | cathodeActiveMaterial | shadowMaterial | Al | e-m | 1.5 | wt% | 2 | 4 | 1 | 1.89
OBS/BAU/REC/CIR | n/a | EU27+4 | BATT_batteryPOM | battLiNCA_subsub | cathodeActiveMaterial | shadowMaterial | Co | e-m | 9.16 | wt% | 2 | 5 | 6.5 | 13.68
OBS/BAU/REC/CIR | n/a | EU27+4 | BATT_batteryPOM | battLiNCA_subsub | cathodeActiveMaterial | shadowMaterial | Li | e-m | 7.31 | wt% | 2 | 5 | 5.7 | 10.85
OBS/BAU/REC/CIR | n/a | EU27+4 | BATT_batteryPOM | battLiNCA_subsub | cathodeActiveMaterial | shadowMaterial | Ni | e-m | 48.88 | wt% | 2 | 5 | 45.7 | 73.58
OBS/BAU/REC/CIR | n/a | EU27+4 | BATT_batteryPOM | battLiNCA_subsub | cathodeActiveMaterial | shadowMaterial | O | e-m | 33.15 | wt% | 2 | 3 | 33 | 33.77
OBS/BAU/REC/CIR | n/a | EU27+4 | BATT_batteryPOM | battLiNCA15 | cathodeActiveMaterial | n/a | n/a | c-p | 38.34 | wt% | furtherValidation | 3 | 21.2 | 44.17
OBS/BAU/REC/CIR | n/a | EU27+4 | BATT_batteryPOM | battLiNCA15 | cathodeActiveMaterial | shadowMaterial | Al | e-m | 1.39 | wt% | 2 | 1 | 1.4 | 1.4
OBS/BAU/REC/CIR | n/a | EU27+4 | BATT_batteryPOM | battLiNCA15 | cathodeActiveMaterial | shadowMaterial | Co | e-m | 9.14 | wt% | 2 | 1 | 9.2 | 9.2
OBS/BAU/REC/CIR | n/a | EU27+4 | BATT_batteryPOM | battLiNCA15 | cathodeActiveMaterial | shadowMaterial | Li | e-m | 7.15 | wt% | 2 | 1 | 7.2 | 7.2
OBS/BAU/REC/CIR | n/a | EU27+4 | BATT_batteryPOM | battLiNCA15 | cathodeActiveMaterial | shadowMaterial | Ni | e-m | 48.56 | wt% | 2 | 1 | 48.9 | 48.9
OBS/BAU/REC/CIR | n/a | EU27+4 | BATT_batteryPOM | battLiNCA15 | cathodeActiveMaterial | shadowMaterial | O | e-m | 33.76 | wt% | 2 | 1 | 34 | 34
OBS/BAU/REC/CIR | n/a | EU27+4 | BATT_batteryPOM | battLiNCA5 | cathodeActiveMaterial | n/a | n/a | c-p | 38.34 | wt% | furtherValidation | 3 | 21.2 | 44.17
OBS/BAU/REC/CIR | n/a | EU27+4 | BATT_batteryPOM | battLiNCA5 | cathodeActiveMaterial | shadowMaterial | Al | e-m | 1.4 | wt% | 2 | 1 | 1.4 | 1.4
OBS/BAU/REC/CIR | n/a | EU27+4 | BATT_batteryPOM | battLiNCA5 | cathodeActiveMaterial | shadowMaterial | Co | e-m | 3.11 | wt% | 2 | 1 | 3.1 | 3.1
OBS/BAU/REC/CIR | n/a | EU27+4 | BATT_batteryPOM | battLiNCA5 | cathodeActiveMaterial | shadowMaterial | Li | e-m | 7.22 | wt% | 2 | 1 | 7.2 | 7.2
OBS/BAU/REC/CIR | n/a | EU27+4 | BATT_batteryPOM | battLiNCA5 | cathodeActiveMaterial | shadowMaterial | Ni | e-m | 55.17 | wt% | 2 | 1 | 55 | 55
OBS/BAU/REC/CIR | n/a | EU27+4 | BATT_batteryPOM | battLiNCA5 | cathodeActiveMaterial | shadowMaterial | O | e-m | 33.1 | wt% | 2 | 1 | 33 | 33
OBS/BAU/REC/CIR | n/a | EU27+4 | BATT_batteryPOM | battLiNMC111 | cathodeActiveMaterial | n/a | n/a | c-p | 41.52 | wt% | furtherValidation | 3 | 21.4 | 46.68
OBS/BAU/REC/CIR | n/a | EU27+4 | BATT_batteryPOM | battLiNMC111 | cathodeActiveMaterial | shadowMaterial | Co | e-m | 20.35 | wt% | 2 | 5 | 20 | 30.37
OBS/BAU/REC/CIR | n/a | EU27+4 | BATT_batteryPOM | battLiNMC111 | cathodeActiveMaterial | shadowMaterial | Li | e-m | 7.19 | wt% | 2 | 5 | 7 | 10.75
OBS/BAU/REC/CIR | n/a | EU27+4 | BATT_batteryPOM | battLiSO2_subsub | anodeActiveMaterial | n/a | n/a | c-p | 2.8 | wt% | 1 | 4 | 2 | 3
OBS/BAU/REC/CIR | n/a | EU27+4 | BATT_batteryPOM | battLiSO2_subsub | batteryCellBinder | n/a | n/a | c-p | 1.41 | wt% | 1 | 1 | 1 | 1
OBS/BAU/REC/CIR | n/a | EU27+4 | BATT_batteryPOM | battLiSO2_subsub | batteryCellCasing | n/a | n/a | c-p | 35.15 | wt% | 1 | 1 | 25 | 25
OBS/BAU/REC/CIR | n/a | EU27+4 | BATT_batteryPOM | battLiSO2_subsub | batteryCellElectrolyte | n/a | n/a | c-p | 9.49 | wt% | 1 | 4 | 4 | 6.75
OBS/BAU/REC/CIR | n/a | EU27+4 | BATT_batteryPOM | battLiSO2_subsub | batteryCellSeparator | n/a | n/a | c-p | 6.33 | wt% | 1 | 1 | 4.5 | 4.5
OBS/BAU/REC/CIR | n/a | EU27+4 | BATT_batteryPOM | battLiSO2_subsub | cathodeActiveMaterial | n/a | n/a | c-p | 35.15 | wt% | 1 | 4 | 25 | 27.5
OBS/BAU/REC/CIR | n/a | EU27+4 | BATT_batteryPOM | battLiSO2_subsub | currentCollectorCathode | n/a | n/a | c-p | 9.67 | wt% | 1 | 4 | 6.75 | 7.5
OBS/BAU/REC/CIR | n/a | EU27+4 | BATT_batteryPOM | battLiSO2_subsub | anodeActiveMaterial | shadowMaterial | Li | e-m | 100 | wt% | 1 | 4 | 100 | 100
OBS/BAU/REC/CIR | n/a | EU27+4 | BATT_batteryPOM | battLiSO2_subsub | batteryCellBinder | plastics | n/a | m-c | 100 | wt% | 1 | 1 | 100 | 100
OBS/BAU/REC/CIR | n/a | EU27+4 | BATT_batteryPOM | battLiSO2_subsub | batteryCellCasing | ferrousMetals | undefinedElements | e-m | 100 | wt% | 1 | 1 | 100 | 100
OBS/BAU/REC/CIR | n/a | EU27+4 | BATT_batteryPOM | battLiSO2_subsub | batteryCellElectrolyte | shadowMaterial | Br | e-m | 92.01 | wt% | 1 | 4 | 30.67 | 34.5
OBS/BAU/REC/CIR | n/a | EU27+4 | BATT_batteryPOM | battLiSO2_subsub | batteryCellElectrolyte | shadowMaterial | Li | e-m | 7.99 | wt% | 1 | 4 | 2.66 | 3
OBS/BAU/REC/CIR | n/a | EU27+4 | BATT_batteryPOM | battLiSO2_subsub | batteryCellElectrolyte | organicSolvents | n/a | m-c | 66.67 | wt% | 1 | 4 | 62.5 | 66.67
OBS/BAU/REC/CIR | n/a | EU27+4 | BATT_batteryPOM | battLiSO2_subsub | batteryCellSeparator | plastics | n/a | m-c | 100 | wt% | 1 | 1 | 100 | 100
OBS/BAU/REC/CIR | n/a | EU27+4 | BATT_batteryPOM | battLiSO2_subsub | cathodeActiveMaterial | shadowMaterial | O | e-m | 49.95 | wt% | 1 | 4 | 49.95 | 49.95
OBS/BAU/REC/CIR | n/a | EU27+4 | BATT_batteryPOM | battLiSO2_subsub | cathodeActiveMaterial | shadowMaterial | S | e-m | 50.05 | wt% | 1 | 4 | 50.05 | 50.05
OBS/BAU/REC/CIR | n/a | EU27+4 | BATT_batteryPOM | battLiSO2_subsub | currentCollectorCathode | shadowMaterial | C | e-m | 100 | wt% | 1 | 4 | 100 | 100
OBS/BAU/REC/CIR | n/a | EU27+4 | BATT_batteryPOM | battLiSOCl2_subsub | anodeActiveMaterial | n/a | n/a | c-p | 4.69 | wt% | 1 | 3 | 4 | 4
OBS/BAU/REC/CIR | n/a | EU27+4 | BATT_batteryPOM | battLiSOCl2_subsub | batteryCellBinder | n/a | n/a | c-p | 0.59 | wt% | 1 | 2 | 0.5 | 0.5
OBS/BAU/REC/CIR | n/a | EU27+4 | BATT_batteryPOM | battLiSOCl2_subsub | batteryCellCasing | n/a | n/a | c-p | 44.87 | wt% | 1 | 2 | 22.5 | 54
OBS/BAU/REC/CIR | n/a | EU27+4 | BATT_batteryPOM | battLiSOCl2_subsub | batteryCellElectrolyte | n/a | n/a | c-p | 6.45 | wt% | 1 | 3 | 5 | 6
OBS/BAU/REC/CIR | n/a | EU27+4 | BATT_batteryPOM | battLiSOCl2_subsub | batteryCellSeparator | n/a | n/a | c-p | 1.17 | wt% | 1 | 1 | 1 | 1
OBS/BAU/REC/CIR | n/a | EU27+4 | BATT_batteryPOM | battLiSOCl2_subsub | cathodeActiveMaterial | n/a | n/a | c-p | 38.12 | wt% | 1 | 3 | 32.5 | 32.5
OBS/BAU/REC/CIR | n/a | EU27+4 | BATT_batteryPOM | battLiSOCl2_subsub | currentCollectorCathode | n/a | n/a | c-p | 4.11 | wt% | 1 | 3 | 3.5 | 3.5
OBS/BAU/REC/CIR | n/a | EU27+4 | BATT_batteryPOM | battLiSOCl2_subsub | anodeActiveMaterial | shadowMaterial | Li | e-m | 100 | wt% | 1 | 3 | 100 | 100
OBS/BAU/REC/CIR | n/a | EU27+4 | BATT_batteryPOM | battLiSOCl2_subsub | batteryCellBinder | plastics | n/a | m-c | 100 | wt% | 1 | 2 | 100 | 100
OBS/BAU/REC/CIR | n/a | EU27+4 | BATT_batteryPOM | battLiSOCl2_subsub | batteryCellCasing | ferrousMetals | n/a | m-c | 100 | wt% | 1 | 1 | 100 | 100
OBS/BAU/REC/CIR | n/a | EU27+4 | BATT_batteryPOM | battLiSOCl2_subsub | batteryCellElectrolyte | shadowMaterial | Al | e-m | 11.07 | wt% | 1 | 3 | 10.12 | 14.16
OBS/BAU/REC/CIR | n/a | EU27+4 | BATT_batteryPOM | battLiSOCl2_subsub | batteryCellElectrolyte | shadowMaterial | Cl | e-m | 77.53 | wt% | 1 | 3 | 70.86 | 80.92
OBS/BAU/REC/CIR | n/a | EU27+4 | BATT_batteryPOM | battLiSOCl2_subsub | batteryCellElectrolyte | shadowMaterial | Ga | e-m | 6.92 | wt% | 1 | 2 | 6.6 | 7.2
OBS/BAU/REC/CIR | n/a | EU27+4 | BATT_batteryPOM | battLiSOCl2_subsub | batteryCellElectrolyte | shadowMaterial | Li | e-m | 4.48 | wt% | 1 | 3 | 4.09 | 4.91
OBS/BAU/REC/CIR | n/a | EU27+4 | BATT_batteryPOM | battLiSOCl2_subsub | batteryCellSeparator | glass | n/a | m-c | 100 | wt% | 1 | 1 | 100 | 100
OBS/BAU/REC/CIR | n/a | EU27+4 | BATT_batteryPOM | battLiSOCl2_subsub | cathodeActiveMaterial | shadowMaterial | Cl | e-m | 59.6 | wt% | 1 | 3 | 59.6 | 59.6
OBS/BAU/REC/CIR | n/a | EU27+4 | BATT_batteryPOM | battLiSOCl2_subsub | cathodeActiveMaterial | shadowMaterial | O | e-m | 13.45 | wt% | 1 | 3 | 13.45 | 13.45
OBS/BAU/REC/CIR | n/a | EU27+4 | BATT_batteryPOM | battLiSOCl2_subsub | cathodeActiveMaterial | shadowMaterial | S | e-m | 26.95 | wt% | 1 | 3 | 26.95 | 26.95
OBS/BAU/REC/CIR | n/a | EU27+4 | BATT_batteryPOM | battLiSOCl2_subsub | currentCollectorCathode | shadowMaterial | C | e-m | 100 | wt% | 1 | 3 | 100 | 100
OBS/BAU/REC/CIR | n/a | EU27+4 | BATT_batteryPOM | battNaMMO | anodeActiveMaterial | n/a | n/a | c-p | 31.63 | wt% | 2 | 1 | 30.5 | 30.5
OBS/BAU/REC/CIR | n/a | EU27+4 | BATT_batteryPOM | battNaMMO | batteryCellBinder | n/a | n/a | c-p | 2.8 | wt% | 2 | 1 | 2.7 | 2.7
OBS/BAU/REC/CIR | n/a | EU27+4 | BATT_batteryPOM | battNaMMO | batteryCellCasing | n/a | n/a | c-p | 2.49 | wt% | 2 | 1 | 2.4 | 2.4
OBS/BAU/REC/CIR | n/a | EU27+4 | BATT_batteryPOM | battNaMMO | batteryCellElectrolyte | n/a | n/a | c-p | 22.1 | wt% | 2 | 1 | 21.3 | 21.3
OBS/BAU/REC/CIR | n/a | EU27+4 | BATT_batteryPOM | battNaMMO | batteryCellSeparator | n/a | n/a | c-p | 0.83 | wt% | 2 | 1 | 0.8 | 0.8
OBS/BAU/REC/CIR | n/a | EU27+4 | BATT_batteryPOM | battNaMMO | cathodeActiveMaterial | n/a | n/a | c-p | 34.65 | wt% | 2 | 1 | 33.4 | 33.4
OBS/BAU/REC/CIR | n/a | EU27+4 | BATT_batteryPOM | battNaMMO | currentCollectorAnode | n/a | n/a | c-p | 2.8 | wt% | 2 | 1 | 2.7 | 2.7
OBS/BAU/REC/CIR | n/a | EU27+4 | BATT_batteryPOM | battNaMMO | currentCollectorCathode | n/a | n/a | c-p | 2.7 | wt% | 2 | 1 | 2.6 | 2.6
OBS/BAU/REC/CIR | n/a | EU27+4 | BATT_batteryPOM | battNaMMO | anodeActiveMaterial | shadowMaterial | C | e-m | 100 | wt% | 2 | 1 | 100 | 100
OBS/BAU/REC/CIR | n/a | EU27+4 | BATT_batteryPOM | battNaMMO | batteryCellBinder | additives | n/a | m-c | 48.15 | wt% | 2 | 1 | 48.15 | 48.15
OBS/BAU/REC/CIR | n/a | EU27+4 | BATT_batteryPOM | battNaMMO | batteryCellBinder | plastics | n/a | m-c | 51.85 | wt% | 2 | 1 | 51.85 | 51.85
OBS/BAU/REC/CIR | n/a | EU27+4 | BATT_batteryPOM | battNaMMO | batteryCellCasing | mixedMaterials | n/a | m-c | 100 | wt% | 2 | 1 | 100 | 100
OBS/BAU/REC/CIR | n/a | EU27+4 | BATT_batteryPOM | battNaMMO | batteryCellElectrolyte | shadowMaterial | F | e-m | 67.87 | wt% | 2 | 1 | 67.87 | 67.87
OBS/BAU/REC/CIR | n/a | EU27+4 | BATT_batteryPOM | battNaMMO | batteryCellElectrolyte | shadowMaterial | Na | e-m | 13.69 | wt% | 2 | 1 | 13.69 | 13.69
OBS/BAU/REC/CIR | n/a | EU27+4 | BATT_batteryPOM | battNaMMO | batteryCellElectrolyte | shadowMaterial | P | e-m | 18.44 | wt% | 2 | 1 | 18.44 | 18.44
OBS/BAU/REC/CIR | n/a | EU27+4 | BATT_batteryPOM | battNaMMO | batteryCellSeparator | plastics | n/a | m-c | 100 | wt% | 2 | 1 | 100 | 100
OBS/BAU/REC/CIR | n/a | EU27+4 | BATT_batteryPOM | battNaMMO | cathodeActiveMaterial | shadowMaterial | Mg | e-m | 1.2 | wt% | 2 | 1 | 1.21 | 1.21
OBS/BAU/REC/CIR | n/a | EU27+4 | BATT_batteryPOM | battNaMMO | cathodeActiveMaterial | shadowMaterial | Mn | e-m | 51.81 | wt% | 2 | 1 | 51.81 | 51.81
OBS/BAU/REC/CIR | n/a | EU27+4 | BATT_batteryPOM | battNaMMO | cathodeActiveMaterial | shadowMaterial | Na | e-m | 15.22 | wt% | 2 | 1 | 15.22 | 15.22
OBS/BAU/REC/CIR | n/a | EU27+4 | BATT_batteryPOM | battNaMMO | cathodeActiveMaterial | shadowMaterial | O | e-m | 31.77 | wt% | 2 | 1 | 31.77 | 31.77
OBS/BAU/REC/CIR | n/a | EU27+4 | BATT_batteryPOM | battNaMMO | currentCollectorAnode | shadowMaterial | Al | e-m | 100 | wt% | 2 | 1 | 100 | 100
OBS/BAU/REC/CIR | n/a | EU27+4 | BATT_batteryPOM | battNaMMO | currentCollectorCathode | shadowMaterial | Al | e-m | 100 | wt% | 2 | 1 | 100 | 100
OBS/BAU/REC/CIR | n/a | EU27+4 | BATT_batteryPOM | battNaMVP | anodeActiveMaterial | n/a | n/a | c-p | 22.01646 | wt% | 2 | 1 | 21.4 | 21.4
OBS/BAU/REC/CIR | n/a | EU27+4 | BATT_batteryPOM | battNaMVP | batteryCellBinder | n/a | n/a | c-p | 1.748971 | wt% | 2 | 1 | 1.7 | 1.7
OBS/BAU/REC/CIR | n/a | EU27+4 | BATT_batteryPOM | battNaMVP | batteryCellCasing | n/a | n/a | c-p | 2.469136 | wt% | 2 | 1 | 2.4 | 2.4
OBS/BAU/REC/CIR | n/a | EU27+4 | BATT_batteryPOM | battNaMVP | batteryCellElectrolyte | n/a | n/a | c-p | 21.91358 | wt% | 2 | 1 | 21.3 | 21.3
OBS/BAU/REC/CIR | n/a | EU27+4 | BATT_batteryPOM | battNaMVP | batteryCellSeparator | n/a | n/a | c-p | 1.234568 | wt% | 2 | 1 | 1.2 | 1.2
OBS/BAU/REC/CIR | n/a | EU27+4 | BATT_batteryPOM | battNaMVP | cathodeActiveMaterial | n/a | n/a | c-p | 41.97531 | wt% | 2 | 1 | 40.8 | 40.8
OBS/BAU/REC/CIR | n/a | EU27+4 | BATT_batteryPOM | battNaMVP | cathodeAdditive | n/a | n/a | c-p | 0.8230453 | wt% | 2 | 1 | 0.8 | 0.8
OBS/BAU/REC/CIR | n/a | EU27+4 | BATT_batteryPOM | battNaMVP | currentCollectorAnode | n/a | n/a | c-p | 4.012346 | wt% | 2 | 1 | 3.9 | 3.9
OBS/BAU/REC/CIR | n/a | EU27+4 | BATT_batteryPOM | battNaMVP | currentCollectorCathode | n/a | n/a | c-p | 3.806584 | wt% | 2 | 1 | 3.7 | 3.7
OBS/BAU/REC/CIR | n/a | EU27+4 | BATT_batteryPOM | battNaMVP | anodeActiveMaterial | shadowMaterial | C | e-m | 100 | wt% | 2 | 1 | 100 | 100
OBS/BAU/REC/CIR | n/a | EU27+4 | BATT_batteryPOM | battNaMVP | batteryCellBinder | additives | n/a | m-c | 52.94 | wt% | 2 | 1 | 52.94 | 52.94
OBS/BAU/REC/CIR | n/a | EU27+4 | BATT_batteryPOM | battNaMVP | batteryCellBinder | plastics | n/a | m-c | 47.06 | wt% | 2 | 1 | 47.06 | 47.06
OBS/BAU/REC/CIR | n/a | EU27+4 | BATT_batteryPOM | battNaMVP | batteryCellCasing | mixedMaterials | n/a | m-c | 100 | wt% | 2 | 1 | 100 | 100
OBS/BAU/REC/CIR | n/a | EU27+4 | BATT_batteryPOM | battNaMVP | batteryCellElectrolyte | shadowMaterial | F | e-m | 67.87 | wt% | 2 | 1 | 67.87 | 67.87
OBS/BAU/REC/CIR | n/a | EU27+4 | BATT_batteryPOM | battNaMVP | batteryCellElectrolyte | shadowMaterial | Na | e-m | 13.69 | wt% | 2 | 1 | 13.69 | 13.69
OBS/BAU/REC/CIR | n/a | EU27+4 | BATT_batteryPOM | battNaMVP | batteryCellElectrolyte | shadowMaterial | P | e-m | 18.44 | wt% | 2 | 1 | 18.44 | 18.44
OBS/BAU/REC/CIR | n/a | EU27+4 | BATT_batteryPOM | battNaMVP | batteryCellSeparator | plastics | n/a | m-c | 100 | wt% | 2 | 1 | 100 | 100
OBS/BAU/REC/CIR | n/a | EU27+4 | BATT_batteryPOM | battNaMVP | cathodeActiveMaterial | shadowMaterial | F | e-m | 13.64 | wt% | 2 | 1 | 13.64 | 13.64
OBS/BAU/REC/CIR | n/a | EU27+4 | BATT_batteryPOM | battNaMVP | cathodeActiveMaterial | shadowMaterial | Na | e-m | 16.5 | wt% | 2 | 1 | 16.51 | 16.51
OBS/BAU/REC/CIR | n/a | EU27+4 | BATT_batteryPOM | battNaMVP | cathodeActiveMaterial | shadowMaterial | O | e-m | 30.64 | wt% | 2 | 1 | 30.64 | 30.64
OBS/BAU/REC/CIR | n/a | EU27+4 | BATT_batteryPOM | battNaMVP | cathodeActiveMaterial | shadowMaterial | P | e-m | 14.83 | wt% | 2 | 1 | 14.83 | 14.83
OBS/BAU/REC/CIR | n/a | EU27+4 | BATT_batteryPOM | battNaMVP | cathodeActiveMaterial | shadowMaterial | V | e-m | 24.39 | wt% | 2 | 1 | 24.39 | 24.39
OBS/BAU/REC/CIR | n/a | EU27+4 | BATT_batteryPOM | battNaMVP | currentCollectorAnode | shadowMaterial | Al | e-m | 100 | wt% | 2 | 1 | 100 | 100
OBS/BAU/REC/CIR | n/a | EU27+4 | BATT_batteryPOM | battNaMVP | currentCollectorCathode | shadowMaterial | Al | e-m | 100 | wt% | 2 | 1 | 100 | 100
OBS/BAU/REC/CIR | n/a | EU27+4 | BATT_batteryPOM | battNaNiCl2_subsub | anodeActiveMaterial | n/a | n/a | c-p | 6.32 | wt% | 1 | 1 | 6 | 6
OBS/BAU/REC/CIR | n/a | EU27+4 | BATT_batteryPOM | battNaNiCl2_subsub | batteryCellCasing | n/a | n/a | c-p | 14.74 | wt% | 1 | 1 | 14 | 14
OBS/BAU/REC/CIR | n/a | EU27+4 | BATT_batteryPOM | battNaNiCl2_subsub | batteryCellElectrolyte | n/a | n/a | c-p | 18.95 | wt% | 1 | 1 | 18 | 18
OBS/BAU/REC/CIR | n/a | EU27+4 | BATT_batteryPOM | battNaNiCl2_subsub | batteryCellSeparator | n/a | n/a | c-p | 19.48 | wt% | 1 | 1 | 18.5 | 18.5
OBS/BAU/REC/CIR | n/a | EU27+4 | BATT_batteryPOM | battNaNiCl2_subsub | cathodeActiveMaterial | n/a | n/a | c-p | 28.95 | wt% | 1 | 1 | 27.5 | 27.5
OBS/BAU/REC/CIR | n/a | EU27+4 | BATT_batteryPOM | battNaNiCl2_subsub | cathodeAdditive | n/a | n/a | c-p | 1.55 | wt% | 1 | 1 | 1.48 | 1.48
OBS/BAU/REC/CIR | n/a | EU27+4 | BATT_batteryPOM | battNaNiCl2_subsub | currentCollectorAnodeAndCathode | n/a | n/a | c-p | 7.9 | wt% | 1 | 1 | 7.5 | 7.5
OBS/BAU/REC/CIR | n/a | EU27+4 | BATT_batteryPOM | battNaNiCl2_subsub | batteryCellBinder | n/a | n/a | c-p | 2.11 | wt% | filledDataGap | 11 | 1.5 | 2.7
OBS/BAU/REC/CIR | n/a | EU27+4 | BATT_batteryPOM | battNaNiCl2_subsub | anodeActiveMaterial | shadowMaterial | Na | e-m | 100 | wt% | 1 | 1 | 100 | 100
OBS/BAU/REC/CIR | n/a | EU27+4 | BATT_batteryPOM | battNaNiCl2_subsub | batteryCellCasing | ferrousMetals | undefinedElements | e-m | 100 | wt% | 1 | 2 | 100 | 100
OBS/BAU/REC/CIR | n/a | EU27+4 | BATT_batteryPOM | battNaNiCl2_subsub | batteryCellElectrolyte | shadowMaterial | Al | e-m | 14.06875 | wt% | 1 | 2 | 14.06875 | 14.06875
OBS/BAU/REC/CIR | n/a | EU27+4 | BATT_batteryPOM | battNaNiCl2_subsub | batteryCellElectrolyte | shadowMaterial | Cl | e-m | 73.94391 | wt% | 1 | 2 | 73.94391 | 73.94391
OBS/BAU/REC/CIR | n/a | EU27+4 | BATT_batteryPOM | battNaNiCl2_subsub | batteryCellElectrolyte | shadowMaterial | Na | e-m | 11.98734 | wt% | 1 | 2 | 11.98734 | 11.98734
OBS/BAU/REC/CIR | n/a | EU27+4 | BATT_batteryPOM | battNaNiCl2_subsub | cathodeActiveMaterial | shadowMaterial | Cl | e-m | 40.1183 | wt% | 1 | 1 | 50.18498 | 50.18498
OBS/BAU/REC/CIR | n/a | EU27+4 | BATT_batteryPOM | battNaNiCl2_subsub | cathodeActiveMaterial | shadowMaterial | Fe | e-m | 6.403818 | wt% | 1 | 1 | 8.010695 | 8.010695
OBS/BAU/REC/CIR | n/a | EU27+4 | BATT_batteryPOM | battNaNiCl2_subsub | cathodeActiveMaterial | shadowMaterial | Ni | e-m | 53.47788 | wt% | 1 | 1 | 66.89682 | 66.89682
OBS/BAU/REC/CIR | n/a | EU27+4 | BATT_batteryPOM | battNaNiCl2_subsub | cathodeAdditive | shadowMaterial | C | e-m | 100 | wt% | 1 | 1 | 8.474576 | 8.474576
OBS/BAU/REC/CIR | n/a | EU27+4 | BATT_batteryPOM | battNaNiCl2_subsub | currentCollectorAnodeAndCathode | shadowMaterial | Ni | e-m | 100 | wt% | 1 | 1 | 100 | 100
OBS/BAU/REC/CIR | n/a | EU27+4 | BATT_batteryPOM | battNaNiCl2_subsub | batteryCellSeparator | aluminaBeta | undefinedElements | e-m | 100 | wt% | filledDataGap | n/a | n/a | n/a
OBS/BAU/REC/CIR | n/a | EU27+4 | BATT_batteryPOM | battNaNiCl2_subsub | cathodeAdditive | additives | undefinedElements | e-m | 100 | wt% | filledDataGap | n/a | n/a | n/a
OBS/BAU/REC/CIR | n/a | EU27+4 | BATT_batteryPOM | battNaNiCl2_subsub | batteryCellBinder | undefinedMaterials | undefinedElements | e-m | 100 | wt% | filledDataGap | n/a | n/a | n/a
OBS/BAU/REC/CIR | n/a | EU27+4 | BATT_batteryPOM | battNaNMC | anodeActiveMaterial | n/a | n/a | c-p | 27.10472 | wt% | 2.081743 | 1 | 26.4 | 26.4
OBS/BAU/REC/CIR | n/a | EU27+4 | BATT_batteryPOM | battNaNMC | batteryCellBinder | n/a | n/a | c-p | 2.053388 | wt% | 2.081743 | 1 | 2 | 2
OBS/BAU/REC/CIR | n/a | EU27+4 | BATT_batteryPOM | battNaNMC | batteryCellCasing | n/a | n/a | c-p | 2.156057 | wt% | 2.081743 | 1 | 2.1 | 2.1
OBS/BAU/REC/CIR | n/a | EU27+4 | BATT_batteryPOM | battNaNMC | batteryCellElectrolyte | n/a | n/a | c-p | 19.71253 | wt% | 2.081743 | 1 | 19.2 | 19.2
OBS/BAU/REC/CIR | n/a | EU27+4 | BATT_batteryPOM | battNaNMC | batteryCellSeparator | n/a | n/a | c-p | 0.8213552 | wt% | 2.081743 | 1 | 0.8 | 0.8
OBS/BAU/REC/CIR | n/a | EU27+4 | BATT_batteryPOM | battNaNMC | cathodeActiveMaterial | n/a | n/a | c-p | 42.09446 | wt% | 2.081743 | 1 | 41 | 41
OBS/BAU/REC/CIR | n/a | EU27+4 | BATT_batteryPOM | battNaNMC | cathodeAdditive | n/a | n/a | c-p | 0.9240246 | wt% | 2 | 1 | 0.9 | 0.9
OBS/BAU/REC/CIR | n/a | EU27+4 | BATT_batteryPOM | battNaNMC | currentCollectorAnode | n/a | n/a | c-p | 2.669405 | wt% | 2.081743 | 1 | 2.6 | 2.6
OBS/BAU/REC/CIR | n/a | EU27+4 | BATT_batteryPOM | battNaNMC | currentCollectorCathode | n/a | n/a | c-p | 2.464066 | wt% | 2.081743 | 1 | 2.4 | 2.4
OBS/BAU/REC/CIR | n/a | EU27+4 | BATT_batteryPOM | battNaNMC | anodeActiveMaterial | shadowMaterial | C | e-m | 100 | wt% | 2 | 1 | 100 | 100
OBS/BAU/REC/CIR | n/a | EU27+4 | BATT_batteryPOM | battNaNMC | batteryCellBinder | additives | n/a | m-c | 55 | wt% | 2 | 1 | 55 | 55
OBS/BAU/REC/CIR | n/a | EU27+4 | BATT_batteryPOM | battNaNMC | batteryCellBinder | plastics | n/a | m-c | 45 | wt% | 2 | 1 | 45 | 45
OBS/BAU/REC/CIR | n/a | EU27+4 | BATT_batteryPOM | battNaNMC | batteryCellCasing | mixedMaterials | n/a | m-c | 100 | wt% | 2 | 1 | 100 | 100
OBS/BAU/REC/CIR | n/a | EU27+4 | BATT_batteryPOM | battNaNMC | batteryCellElectrolyte | shadowMaterial | F | e-m | 67.87 | wt% | 2 | 1 | 67.87 | 67.87
OBS/BAU/REC/CIR | n/a | EU27+4 | BATT_batteryPOM | battNaNMC | batteryCellElectrolyte | shadowMaterial | Na | e-m | 13.69 | wt% | 2 | 1 | 13.69 | 13.69
OBS/BAU/REC/CIR | n/a | EU27+4 | BATT_batteryPOM | battNaNMC | batteryCellElectrolyte | shadowMaterial | P | e-m | 18.44 | wt% | 2 | 1 | 18.44 | 18.44
OBS/BAU/REC/CIR | n/a | EU27+4 | BATT_batteryPOM | battNaNMC | batteryCellSeparator | plastics | n/a | m-c | 100 | wt% | 2 | 1 | 100 | 100
OBS/BAU/REC/CIR | n/a | EU27+4 | BATT_batteryPOM | battNaNMC | cathodeActiveMaterial | shadowMaterial | Co | e-m | 16.76 | wt% | 2 | 1 | 16.76 | 16.76
OBS/BAU/REC/CIR | n/a | EU27+4 | BATT_batteryPOM | battNaNMC | cathodeActiveMaterial | shadowMaterial | Mn | e-m | 15.62 | wt% | 2 | 1 | 15.62 | 15.62
OBS/BAU/REC/CIR | n/a | EU27+4 | BATT_batteryPOM | battNaNMC | cathodeActiveMaterial | shadowMaterial | Na | e-m | 21.9 | wt% | 2 | 1 | 21.9 | 21.9
OBS/BAU/REC/CIR | n/a | EU27+4 | BATT_batteryPOM | battNaNMC | cathodeActiveMaterial | shadowMaterial | Ni | e-m | 16.69 | wt% | 2 | 1 | 16.69 | 16.69
OBS/BAU/REC/CIR | n/a | EU27+4 | BATT_batteryPOM | battNaNMC | cathodeActiveMaterial | shadowMaterial | O | e-m | 29.03 | wt% | 2 | 1 | 29.03 | 29.03
OBS/BAU/REC/CIR | n/a | EU27+4 | BATT_batteryPOM | battNaNMC | currentCollectorAnode | shadowMaterial | Al | e-m | 100 | wt% | 2 | 1 | 100 | 100
OBS/BAU/REC/CIR | n/a | EU27+4 | BATT_batteryPOM | battNaNMC | currentCollectorCathode | shadowMaterial | Al | e-m | 100 | wt% | 2 | 1 | 100 | 100
OBS/BAU/REC/CIR | n/a | EU27+4 | BATT_batteryPOM | battNaNMMT | anodeActiveMaterial | n/a | n/a | c-p | 23.75832 | wt% | 2.081743 | 3 | 20.6 | 29.2
OBS/BAU/REC/CIR | n/a | EU27+4 | BATT_batteryPOM | battNaNMMT | batteryCellBinder | n/a | n/a | c-p | 2.150538 | wt% | 2.081743 | 3 | 2 | 2.2
OBS/BAU/REC/CIR | n/a | EU27+4 | BATT_batteryPOM | battNaNMMT | batteryCellCasing | n/a | n/a | c-p | 15.5658 | wt% | 2.081743 | 3 | 2.4 | 23
OBS/BAU/REC/CIR | n/a | EU27+4 | BATT_batteryPOM | battNaNMMT | batteryCellElectrolyte | n/a | n/a | c-p | 16.89708 | wt% | 2.081743 | 3 | 14 | 20.5
OBS/BAU/REC/CIR | n/a | EU27+4 | BATT_batteryPOM | battNaNMMT | batteryCellSeparator | n/a | n/a | c-p | 1.433692 | wt% | 2.081743 | 3 | 0.8 | 2
OBS/BAU/REC/CIR | n/a | EU27+4 | BATT_batteryPOM | battNaNMMT | cathodeActiveMaterial | n/a | n/a | c-p | 32.56528 | wt% | 2.081743 | 3 | 29.6 | 36.2
OBS/BAU/REC/CIR | n/a | EU27+4 | BATT_batteryPOM | battNaNMMT | cathodeAdditive | n/a | n/a | c-p | 0.6656426 | wt% | 2 | 2 | 0.6 | 0.7
OBS/BAU/REC/CIR | n/a | EU27+4 | BATT_batteryPOM | battNaNMMT | currentCollectorAnode | n/a | n/a | c-p | 3.686636 | wt% | 2.081743 | 3 | 2.7 | 4.3
OBS/BAU/REC/CIR | n/a | EU27+4 | BATT_batteryPOM | battNaNMMT | currentCollectorCathode | n/a | n/a | c-p | 3.27701 | wt% | 2.081743 | 3 | 2.5 | 4.3
OBS/BAU/REC/CIR | n/a | EU27+4 | BATT_batteryPOM | battNaNMMT | anodeActiveMaterial | shadowMaterial | C | e-m | 100 | wt% | 2 | 3 | 100 | 100
OBS/BAU/REC/CIR | n/a | EU27+4 | BATT_batteryPOM | battNaNMMT | batteryCellBinder | additives | n/a | m-c | 61.9 | wt% | 2 | 3 | 40.91 | 65
OBS/BAU/REC/CIR | n/a | EU27+4 | BATT_batteryPOM | battNaNMMT | batteryCellBinder | plastics | n/a | m-c | 38.1 | wt% | 2 | 3 | 35 | 59.09
OBS/BAU/REC/CIR | n/a | EU27+4 | BATT_batteryPOM | battNaNMMT | batteryCellCasing | mixedMaterials | n/a | m-c | 100 | wt% | 2 | 1 | 100 | 100
OBS/BAU/REC/CIR | n/a | EU27+4 | BATT_batteryPOM | battNaNMMT | batteryCellElectrolyte | shadowMaterial | F | e-m | 67.87 | wt% | 2 | 3 | 67.87 | 67.87
OBS/BAU/REC/CIR | n/a | EU27+4 | BATT_batteryPOM | battNaNMMT | batteryCellElectrolyte | shadowMaterial | Na | e-m | 13.69 | wt% | 2 | 3 | 13.69 | 13.69
OBS/BAU/REC/CIR | n/a | EU27+4 | BATT_batteryPOM | battNaNMMT | batteryCellElectrolyte | shadowMaterial | P | e-m | 18.44 | wt% | 2 | 3 | 18.44 | 18.44
OBS/BAU/REC/CIR | n/a | EU27+4 | BATT_batteryPOM | battNaNMMT | batteryCellSeparator | plastics | n/a | m-c | 100 | wt% | 2 | 3 | 100 | 100
OBS/BAU/REC/CIR | n/a | EU27+4 | BATT_batteryPOM | battNaNMMT | cathodeActiveMaterial | shadowMaterial | Mg | e-m | 1.15 | wt% | 2 | 3 | 1.15 | 1.15
OBS/BAU/REC/CIR | n/a | EU27+4 | BATT_batteryPOM | battNaNMMT | cathodeActiveMaterial | shadowMaterial | Mn | e-m | 25.92 | wt% | 2 | 3 | 25.92 | 25.92
OBS/BAU/REC/CIR | n/a | EU27+4 | BATT_batteryPOM | battNaNMMT | cathodeActiveMaterial | shadowMaterial | Na | e-m | 23.86 | wt% | 2 | 3 | 23.86 | 23.86
OBS/BAU/REC/CIR | n/a | EU27+4 | BATT_batteryPOM | battNaNMMT | cathodeActiveMaterial | shadowMaterial | Ni | e-m | 16.62 | wt% | 2 | 3 | 16.62 | 16.62
OBS/BAU/REC/CIR | n/a | EU27+4 | BATT_batteryPOM | battNaNMMT | cathodeActiveMaterial | shadowMaterial | O | e-m | 30.2 | wt% | 2 | 3 | 30.2 | 30.2
OBS/BAU/REC/CIR | n/a | EU27+4 | BATT_batteryPOM | battNaNMMT | cathodeActiveMaterial | shadowMaterial | Ti | e-m | 2.25 | wt% | 2 | 3 | 2.26 | 2.26
OBS/BAU/REC/CIR | n/a | EU27+4 | BATT_batteryPOM | battNaNMMT | currentCollectorAnode | shadowMaterial | Al | e-m | 100 | wt% | 2 | 3 | 100 | 100
OBS/BAU/REC/CIR | n/a | EU27+4 | BATT_batteryPOM | battNaNMMT | currentCollectorCathode | shadowMaterial | Al | e-m | 100 | wt% | 2 | 3 | 100 | 100
OBS/BAU/REC/CIR | n/a | EU27+4 | BATT_batteryPOM | battNaPBA_subsub | anodeActiveMaterial | n/a | n/a | c-p | 21.01944 | wt% | 2 | 3 | 18.8 | 20.8
OBS/BAU/REC/CIR | n/a | EU27+4 | BATT_batteryPOM | battNaPBA_subsub | batteryCellBinder | n/a | n/a | c-p | 1.681555 | wt% | 2 | 3 | 1.6 | 2
OBS/BAU/REC/CIR | n/a | EU27+4 | BATT_batteryPOM | battNaPBA_subsub | batteryCellCasing | n/a | n/a | c-p | 4.571729 | wt% | 2 | 2 | 2.7 | 6
OBS/BAU/REC/CIR | n/a | EU27+4 | BATT_batteryPOM | battNaPBA_subsub | batteryCellElectrolyte | n/a | n/a | c-p | 28.06096 | wt% | 2 | 3 | 20.8 | 27
OBS/BAU/REC/CIR | n/a | EU27+4 | BATT_batteryPOM | battNaPBA_subsub | batteryCellSeparator | n/a | n/a | c-p | 1.576458 | wt% | 2 | 2 | 1.3 | 1.7
OBS/BAU/REC/CIR | n/a | EU27+4 | BATT_batteryPOM | battNaPBA_subsub | cathodeActiveMaterial | n/a | n/a | c-p | 34.0515 | wt% | 2 | 3 | 29.3 | 33
OBS/BAU/REC/CIR | n/a | EU27+4 | BATT_batteryPOM | battNaPBA_subsub | cathodeAdditive | n/a | n/a | c-p | 0.7356805 | wt% | 2 | 3 | 0.6 | 1
OBS/BAU/REC/CIR | n/a | EU27+4 | BATT_batteryPOM | battNaPBA_subsub | currentCollectorAnode | n/a | n/a | c-p | 4.15134 | wt% | 2 | 3 | 3.5 | 5.5
OBS/BAU/REC/CIR | n/a | EU27+4 | BATT_batteryPOM | battNaPBA_subsub | currentCollectorCathode | n/a | n/a | c-p | 4.15134 | wt% | 2 | 3 | 3.5 | 5.2
OBS/BAU/REC/CIR | n/a | EU27+4 | BATT_batteryPOM | battNaPBA_subsub | anodeActiveMaterial | shadowMaterial | C | e-m | 100 | wt% | 2 | 3 | 100 | 100
OBS/BAU/REC/CIR | n/a | EU27+4 | BATT_batteryPOM | battNaPBA_subsub | batteryCellBinder | additives | n/a | m-c | 57.58 | wt% | 2 | 2 | 56.25 | 62.5
OBS/BAU/REC/CIR | n/a | EU27+4 | BATT_batteryPOM | battNaPBA_subsub | batteryCellBinder | plastics | n/a | m-c | 42.42 | wt% | 2 | 3 | 37.5 | 100
OBS/BAU/REC/CIR | n/a | EU27+4 | BATT_batteryPOM | battNaPBA_subsub | batteryCellCasing | mixedMaterials | n/a | m-c | 100 | wt% | 2 | 2 | 100 | 100
OBS/BAU/REC/CIR | n/a | EU27+4 | BATT_batteryPOM | battNaPBA_subsub | batteryCellElectrolyte | shadowMaterial | F | e-m | 67.87 | wt% | 2 | 3 | 67.87 | 67.87
OBS/BAU/REC/CIR | n/a | EU27+4 | BATT_batteryPOM | battNaPBA_subsub | batteryCellElectrolyte | shadowMaterial | Na | e-m | 13.69 | wt% | 2 | 3 | 13.69 | 13.69
OBS/BAU/REC/CIR | n/a | EU27+4 | BATT_batteryPOM | battNaPBA_subsub | batteryCellElectrolyte | shadowMaterial | P | e-m | 18.44 | wt% | 2 | 3 | 18.44 | 18.44
OBS/BAU/REC/CIR | n/a | EU27+4 | BATT_batteryPOM | battNaPBA_subsub | batteryCellSeparator | plastics | n/a | m-c | 100 | wt% | 2 | 2 | 100 | 100
OBS/BAU/REC/CIR | n/a | EU27+4 | BATT_batteryPOM | battNaPBA_subsub | cathodeActiveMaterial | shadowMaterial | C | e-m | 22.97 | wt% | 2 | 3 | 22.97 | 22.97
OBS/BAU/REC/CIR | n/a | EU27+4 | BATT_batteryPOM | battNaPBA_subsub | cathodeActiveMaterial | shadowMaterial | Fe | e-m | 35.6 | wt% | 2 | 3 | 35.6 | 35.6
OBS/BAU/REC/CIR | n/a | EU27+4 | BATT_batteryPOM | battNaPBA_subsub | cathodeActiveMaterial | shadowMaterial | N | e-m | 26.78 | wt% | 2 | 3 | 26.78 | 26.78
OBS/BAU/REC/CIR | n/a | EU27+4 | BATT_batteryPOM | battNaPBA_subsub | cathodeActiveMaterial | shadowMaterial | Na | e-m | 14.65 | wt% | 2 | 3 | 14.65 | 14.65
OBS/BAU/REC/CIR | n/a | EU27+4 | BATT_batteryPOM | battNaPBA_subsub | currentCollectorAnode | shadowMaterial | Al | e-m | 100 | wt% | 2 | 3 | 100 | 100
OBS/BAU/REC/CIR | n/a | EU27+4 | BATT_batteryPOM | battNaPBA_subsub | currentCollectorCathode | shadowMaterial | Al | e-m | 100 | wt% | 2 | 3 | 100 | 100
OBS/BAU/REC/CIR | n/a | EU27+4 | BATT_batteryPOM | battNaVPF | anodeActiveMaterial | n/a | n/a | c-p | 20.95136 | wt% | 2 | 2 | 19.2 | 20
OBS/BAU/REC/CIR | n/a | EU27+4 | BATT_batteryPOM | battNaVPF | batteryCellBinder | n/a | n/a | c-p | 1.710315 | wt% | 2 | 2 | 1.5 | 1.7
OBS/BAU/REC/CIR | n/a | EU27+4 | BATT_batteryPOM | battNaVPF | batteryCellCasing | n/a | n/a | c-p | 16.88936 | wt% | 2 | 2 | 15.5 | 16.1
OBS/BAU/REC/CIR | n/a | EU27+4 | BATT_batteryPOM | battNaVPF | batteryCellElectrolyte | n/a | n/a | c-p | 16.62213 | wt% | 2 | 2 | 13.5 | 17.6
OBS/BAU/REC/CIR | n/a | EU27+4 | BATT_batteryPOM | battNaVPF | batteryCellSeparator | n/a | n/a | c-p | 1.710315 | wt% | 2 | 2 | 1.2 | 2
OBS/BAU/REC/CIR | n/a | EU27+4 | BATT_batteryPOM | battNaVPF | cathodeActiveMaterial | n/a | n/a | c-p | 33.67183 | wt% | 2 | 2 | 27.5 | 35.5
OBS/BAU/REC/CIR | n/a | EU27+4 | BATT_batteryPOM | battNaVPF | cathodeAdditive | n/a | n/a | c-p | 0.748263 | wt% | 2 | 1 | 0.7 | 0.7
OBS/BAU/REC/CIR | n/a | EU27+4 | BATT_batteryPOM | battNaVPF | currentCollectorAnode | n/a | n/a | c-p | 3.84821 | wt% | 2 | 1 | 3.6 | 3.6
OBS/BAU/REC/CIR | n/a | EU27+4 | BATT_batteryPOM | battNaVPF | currentCollectorCathode | n/a | n/a | c-p | 3.84821 | wt% | 2 | 1 | 3.6 | 3.6
OBS/BAU/REC/CIR | n/a | EU27+4 | BATT_batteryPOM | battNaVPF | anodeActiveMaterial | shadowMaterial | C | e-m | 100 | wt% | 2 | 2 | 100 | 100
OBS/BAU/REC/CIR | n/a | EU27+4 | BATT_batteryPOM | battNaVPF | batteryCellBinder | additives | n/a | m-c | 45.45 | wt% | 2 | 1 | 58.82 | 58.82
OBS/BAU/REC/CIR | n/a | EU27+4 | BATT_batteryPOM | battNaVPF | batteryCellBinder | plastics | n/a | m-c | 54.55 | wt% | 2 | 2 | 41.18 | 100
OBS/BAU/REC/CIR | n/a | EU27+4 | BATT_batteryPOM | battNaVPF | batteryCellCasing | AlAndAlAlloys | n/a | m-c | 48.39 | wt% | 2 | 1 | 96.77 | 96.77
OBS/BAU/REC/CIR | n/a | EU27+4 | BATT_batteryPOM | battNaVPF | batteryCellCasing | ferrousMetals | n/a | m-c | 50 | wt% | 2 | 1 | 100 | 100
OBS/BAU/REC/CIR | n/a | EU27+4 | BATT_batteryPOM | battNaVPF | batteryCellCasing | plastics | n/a | m-c | 1.61 | wt% | 2 | 1 | 3.23 | 3.23
OBS/BAU/REC/CIR | n/a | EU27+4 | BATT_batteryPOM | battNaVPF | batteryCellElectrolyte | additives | n/a | m-c | 10.52 | wt% | 2 | 1 | 14.81 | 14.81
OBS/BAU/REC/CIR | n/a | EU27+4 | BATT_batteryPOM | battNaVPF | batteryCellElectrolyte | shadowMaterial | F | e-m | 67.87 | wt% | 2 | 2 | 12.57 | 67.87
OBS/BAU/REC/CIR | n/a | EU27+4 | BATT_batteryPOM | battNaVPF | batteryCellElectrolyte | shadowMaterial | Na | e-m | 13.69 | wt% | 2 | 2 | 2.53 | 13.69
OBS/BAU/REC/CIR | n/a | EU27+4 | BATT_batteryPOM | battNaVPF | batteryCellElectrolyte | shadowMaterial | P | e-m | 18.44 | wt% | 2 | 2 | 3.42 | 18.44
OBS/BAU/REC/CIR | n/a | EU27+4 | BATT_batteryPOM | battNaVPF | batteryCellElectrolyte | organicSolvents | n/a | m-c | 47.37 | wt% | 2 | 1 | 66.67 | 66.67
OBS/BAU/REC/CIR | n/a | EU27+4 | BATT_batteryPOM | battNaVPF | batteryCellSeparator | plastics | n/a | m-c | 100 | wt% | 2 | 2 | 100 | 100
OBS/BAU/REC/CIR | n/a | EU27+4 | BATT_batteryPOM | battNaVPF | cathodeActiveMaterial | shadowMaterial | F | e-m | 13.64 | wt% | 2 | 2 | 13.64 | 13.64
OBS/BAU/REC/CIR | n/a | EU27+4 | BATT_batteryPOM | battNaVPF | cathodeActiveMaterial | shadowMaterial | Na | e-m | 16.51 | wt% | 2 | 2 | 16.51 | 16.51
OBS/BAU/REC/CIR | n/a | EU27+4 | BATT_batteryPOM | battNaVPF | cathodeActiveMaterial | shadowMaterial | O | e-m | 30.64 | wt% | 2 | 2 | 30.64 | 30.64
OBS/BAU/REC/CIR | n/a | EU27+4 | BATT_batteryPOM | battNaVPF | cathodeActiveMaterial | shadowMaterial | P | e-m | 14.83 | wt% | 2 | 2 | 14.83 | 14.83
OBS/BAU/REC/CIR | n/a | EU27+4 | BATT_batteryPOM | battNaVPF | cathodeActiveMaterial | shadowMaterial | V | e-m | 24.38 | wt% | 2 | 2 | 24.39 | 24.39
OBS/BAU/REC/CIR | n/a | EU27+4 | BATT_batteryPOM | battNaVPF | currentCollectorAnode | shadowMaterial | Al | e-m | 100 | wt% | 2 | 1 | 100 | 100
OBS/BAU/REC/CIR | n/a | EU27+4 | BATT_batteryPOM | battNaVPF | currentCollectorCathode | shadowMaterial | Al | e-m | 100 | wt% | 2 | 1 | 100 | 100
OBS/BAU/REC/CIR | n/a | EU27+4 | BATT_batteryPOM | battNiCd_subsub | anodeActiveMaterial | n/a | n/a | c-p | 15.04 | wt% | 2 | 18 | 8 | 25
OBS/BAU/REC/CIR | n/a | EU27+4 | BATT_batteryPOM | battNiCd_subsub | batteryCellCasing | n/a | n/a | c-p | 30.6 | wt% | 2 | 16 | 13 | 45
OBS/BAU/REC/CIR | n/a | EU27+4 | BATT_batteryPOM | battNiCd_subsub | batteryCellElectrolyte | n/a | n/a | c-p | 16.55 | wt% | 2 | 16 | 2 | 38.1
OBS/BAU/REC/CIR | n/a | EU27+4 | BATT_batteryPOM | battNiCd_subsub | batteryCellSeparator | n/a | n/a | c-p | 5.02 | wt% | 2 | 13 | 1 | 12.5
OBS/BAU/REC/CIR | n/a | EU27+4 | BATT_batteryPOM | battNiCd_subsub | cathodeActiveMaterial | n/a | n/a | c-p | 21.07 | wt% | 2 | 18 | 10 | 43
OBS/BAU/REC/CIR | n/a | EU27+4 | BATT_batteryPOM | battNiCd_subsub | cathodeAdditive | n/a | n/a | c-p | 1 | wt% | 2 | 11 | 0.7 | 2.05
OBS/BAU/REC/CIR | n/a | EU27+4 | BATT_batteryPOM | battNiCd_subsub | batteryCellBinder | n/a | n/a | c-p | 0.03 | wt% | 2 | 2 | 0.03 | 0.03
OBS/BAU/REC/CIR | n/a | EU27+4 | BATT_batteryPOM | battNiCd_subsub | currentCollectorAnode | n/a | n/a | c-p | 5.97 | wt% | 2 | 6 | 3.28 | 14.49
OBS/BAU/REC/CIR | n/a | EU27+4 | BATT_batteryPOM | battNiCd_subsub | currentCollectorCathode | n/a | n/a | c-p | 4.72 | wt% | 2 | 1 | 4.7 | 4.7
OBS/BAU/REC/CIR | n/a | EU27+4 | BATT_batteryPOM | battNiCd_subsub | anodeActiveMaterial | shadowMaterial | Cd | e-m | 100 | wt% | 2 | 18 | 100 | 100
OBS/BAU/REC/CIR | n/a | EU27+4 | BATT_batteryPOM | battNiCd_subsub | batteryCellCasing | ferrousMetals | n/a | m-c | 100 | wt% | 2 | 7 | 100 | 100
OBS/BAU/REC/CIR | n/a | EU27+4 | BATT_batteryPOM | battNiCd_subsub | batteryCellElectrolyte | shadowMaterial | H | e-m | 7.93 | wt% | 2 | 9 | 1.8 | 9.61
OBS/BAU/REC/CIR | n/a | EU27+4 | BATT_batteryPOM | battNiCd_subsub | batteryCellElectrolyte | shadowMaterial | K | e-m | 22.35 | wt% | 2 | 8 | 10.7 | 69.69
OBS/BAU/REC/CIR | n/a | EU27+4 | BATT_batteryPOM | battNiCd_subsub | batteryCellElectrolyte | shadowMaterial | Li | e-m | 1.07 | wt% | 2 | 4 | 0.57 | 1.81
OBS/BAU/REC/CIR | n/a | EU27+4 | BATT_batteryPOM | battNiCd_subsub | batteryCellElectrolyte | shadowMaterial | Na | e-m | 3.57 | wt% | 2 | 1 | 3.59 | 3.59
OBS/BAU/REC/CIR | n/a | EU27+4 | BATT_batteryPOM | battNiCd_subsub | batteryCellElectrolyte | shadowMaterial | O | e-m | 65.08 | wt% | 2 | 9 | 28.52 | 79.12
OBS/BAU/REC/CIR | n/a | EU27+4 | BATT_batteryPOM | battNiCd_subsub | batteryCellSeparator | plastics | n/a | m-c | 100 | wt% | 2 | 12 | 100 | 100
OBS/BAU/REC/CIR | n/a | EU27+4 | BATT_batteryPOM | battNiCd_subsub | cathodeActiveMaterial | shadowMaterial | H | e-m | 1.59 | wt% | 2 | 8 | 0.94 | 2.17
OBS/BAU/REC/CIR | n/a | EU27+4 | BATT_batteryPOM | battNiCd_subsub | cathodeActiveMaterial | shadowMaterial | Ni | e-m | 73.16 | wt% | 2 | 18 | 63.31 | 100
OBS/BAU/REC/CIR | n/a | EU27+4 | BATT_batteryPOM | battNiCd_subsub | cathodeActiveMaterial | shadowMaterial | O | e-m | 25.25 | wt% | 2 | 8 | 14.9 | 34.52
OBS/BAU/REC/CIR | n/a | EU27+4 | BATT_batteryPOM | battNiCd_subsub | cathodeAdditive | shadowMaterial | C | e-m | 42.27 | wt% | 2 | 2 | 100 | 100
OBS/BAU/REC/CIR | n/a | EU27+4 | BATT_batteryPOM | battNiCd_subsub | cathodeAdditive | shadowMaterial | Co | e-m | 42.27 | wt% | 2 | 9 | 63.4 | 100
OBS/BAU/REC/CIR | n/a | EU27+4 | BATT_batteryPOM | battNiCd_subsub | cathodeAdditive | shadowMaterial | H | e-m | 0.92 | wt% | 2 | 4 | 2.17 | 2.17
OBS/BAU/REC/CIR | n/a | EU27+4 | BATT_batteryPOM | battNiCd_subsub | cathodeAdditive | shadowMaterial | O | e-m | 14.54 | wt% | 2 | 4 | 34.43 | 34.43
OBS/BAU/REC/CIR | n/a | EU27+4 | BATT_batteryPOM | battNiCd_subsub | batteryCellBinder | plastics | n/a | m-c | 100 | wt% | filledDataGap | n/a | n/a | n/a
OBS/BAU/REC/CIR | n/a | EU27+4 | BATT_batteryPOM | battNiCd_subsub | currentCollectorAnode | ferrousMetals | n/a | m-c | 100 | wt% | filledDataGap | n/a | n/a | n/a
OBS/BAU/REC/CIR | n/a | EU27+4 | BATT_batteryPOM | battNiCd_subsub | currentCollectorCathode | ferrousMetals | n/a | m-c | 100 | wt% | filledDataGap | n/a | n/a | n/a
OBS/BAU/REC/CIR | n/a | EU27+4 | BATT_batteryPOM | battNiMH_subsub | anodeActiveMaterial | n/a | n/a | c-p | 17.54 | wt% | 2 | 28 | 9.5 | 41.9
OBS/BAU/REC/CIR | n/a | EU27+4 | BATT_batteryPOM | battNiMH_subsub | batteryCellBinder | n/a | n/a | c-p | 0.03 | wt% | 2 | 2 | 0.03 | 0.03
OBS/BAU/REC/CIR | n/a | EU27+4 | BATT_batteryPOM | battNiMH_subsub | batteryCellCasing | n/a | n/a | c-p | 24.86 | wt% | 2 | 20 | 8.5 | 44
OBS/BAU/REC/CIR | n/a | EU27+4 | BATT_batteryPOM | battNiMH_subsub | batteryCellElectrolyte | n/a | n/a | c-p | 10.15 | wt% | 2 | 23 | 0.07 | 22.5
OBS/BAU/REC/CIR | n/a | EU27+4 | BATT_batteryPOM | battNiMH_subsub | batteryCellSeparator | n/a | n/a | c-p | 5.07 | wt% | 2 | 17 | 1.5 | 17.5
OBS/BAU/REC/CIR | n/a | EU27+4 | BATT_batteryPOM | battNiMH_subsub | cathodeActiveMaterial | n/a | n/a | c-p | 31.54 | wt% | 2 | 18 | 11.73 | 56
OBS/BAU/REC/CIR | n/a | EU27+4 | BATT_batteryPOM | battNiMH_subsub | currentCollectorAnode | n/a | n/a | c-p | 6.04 | wt% | 2 | 6 | 3.28 | 14.49
OBS/BAU/REC/CIR | n/a | EU27+4 | BATT_batteryPOM | battNiMH_subsub | currentCollectorCathode | n/a | n/a | c-p | 4.77 | wt% | 2 | 1 | 4.7 | 4.7
OBS/BAU/REC/CIR | n/a | EU27+4 | BATT_batteryPOM | battNiMH_subsub | anodeActiveMaterial | shadowMaterial | Al | e-m | 1.23 | wt% | 2 | 8 | 0.15 | 10.71
OBS/BAU/REC/CIR | n/a | EU27+4 | BATT_batteryPOM | battNiMH_subsub | anodeActiveMaterial | shadowMaterial | Ce | e-m | 6.91 | wt% | 2 | 14 | 1 | 25.21
OBS/BAU/REC/CIR | n/a | EU27+4 | BATT_batteryPOM | battNiMH_subsub | anodeActiveMaterial | shadowMaterial | Co | e-m | 14.75 | wt% | 2 | 30 | 1.5 | 61
OBS/BAU/REC/CIR | n/a | EU27+4 | BATT_batteryPOM | battNiMH_subsub | anodeActiveMaterial | shadowMaterial | Cr | e-m | 3.15 | wt% | 2 | 3 | 1.1 | 7.88
OBS/BAU/REC/CIR | n/a | EU27+4 | BATT_batteryPOM | battNiMH_subsub | anodeActiveMaterial | shadowMaterial | Fe | e-m | 0.37 | wt% | 2 | 1 | 0.5 | 0.5
OBS/BAU/REC/CIR | n/a | EU27+4 | BATT_batteryPOM | battNiMH_subsub | anodeActiveMaterial | shadowMaterial | La | e-m | 11.5 | wt% | 2 | 16 | 6.5 | 66.67
OBS/BAU/REC/CIR | n/a | EU27+4 | BATT_batteryPOM | battNiMH_subsub | anodeActiveMaterial | shadowMaterial | Mn | e-m | 4.87 | wt% | 2 | 23 | 2.4 | 46.33
OBS/BAU/REC/CIR | n/a | EU27+4 | BATT_batteryPOM | battNiMH_subsub | anodeActiveMaterial | shadowMaterial | Nd | e-m | 6.66 | wt% | 2 | 11 | 2.78 | 27.46
OBS/BAU/REC/CIR | n/a | EU27+4 | BATT_batteryPOM | battNiMH_subsub | anodeActiveMaterial | shadowMaterial | Ni | e-m | 42.98 | wt% | 2 | 1 | 58.7 | 58.7
OBS/BAU/REC/CIR | n/a | EU27+4 | BATT_batteryPOM | battNiMH_subsub | anodeActiveMaterial | shadowMaterial | otherElements | e-m | 0.39 | wt% | 2 | 7 | 0.2 | 100
OBS/BAU/REC/CIR | n/a | EU27+4 | BATT_batteryPOM | battNiMH_subsub | anodeActiveMaterial | shadowMaterial | Pr | e-m | 1.04 | wt% | 2 | 10 | 0.85 | 8.06
OBS/BAU/REC/CIR | n/a | EU27+4 | BATT_batteryPOM | battNiMH_subsub | anodeActiveMaterial | shadowMaterial | Sm | e-m | 0.22 | wt% | 2 | 1 | 0.3 | 0.3
OBS/BAU/REC/CIR | n/a | EU27+4 | BATT_batteryPOM | battNiMH_subsub | anodeActiveMaterial | shadowMaterial | Ti | e-m | 1.35 | wt% | 2 | 2 | 0.15 | 3.53
OBS/BAU/REC/CIR | n/a | EU27+4 | BATT_batteryPOM | battNiMH_subsub | anodeActiveMaterial | shadowMaterial | Zn | e-m | 4.58 | wt% | 2 | 17 | 0.2 | 28.69
OBS/BAU/REC/CIR | n/a | EU27+4 | BATT_batteryPOM | battNiMH_subsub | batteryCellBinder | plastics | n/a | m-c | 100 | wt% | 2 | 2 | 100 | 100
OBS/BAU/REC/CIR | n/a | EU27+4 | BATT_batteryPOM | battNiMH_subsub | batteryCellCasing | ferrousMetals | n/a | m-c | 100 | wt% | 2 | 5 | 100 | 100
OBS/BAU/REC/CIR | n/a | EU27+4 | BATT_batteryPOM | battNiMH_subsub | batteryCellElectrolyte | shadowMaterial | H | e-m | 7.94 | wt% | filledDataGap | n/a | n/a | n/a
OBS/BAU/REC/CIR | n/a | EU27+4 | BATT_batteryPOM | battNiMH_subsub | batteryCellElectrolyte | shadowMaterial | K | e-m | 22.35 | wt% | filledDataGap | n/a | n/a | n/a
OBS/BAU/REC/CIR | n/a | EU27+4 | BATT_batteryPOM | battNiMH_subsub | batteryCellElectrolyte | shadowMaterial | Li | e-m | 1.07 | wt% | filledDataGap | n/a | n/a | n/a
OBS/BAU/REC/CIR | n/a | EU27+4 | BATT_batteryPOM | battNiMH_subsub | batteryCellElectrolyte | shadowMaterial | Na | e-m | 3.56 | wt% | filledDataGap | n/a | n/a | n/a
OBS/BAU/REC/CIR | n/a | EU27+4 | BATT_batteryPOM | battNiMH_subsub | batteryCellElectrolyte | shadowMaterial | O | e-m | 65.08 | wt% | filledDataGap | n/a | n/a | n/a
OBS/BAU/REC/CIR | n/a | EU27+4 | BATT_batteryPOM | battNiMH_subsub | batteryCellSeparator | plastics | n/a | m-c | 100 | wt% | 2 | 16 | 100 | 100
OBS/BAU/REC/CIR | n/a | EU27+4 | BATT_batteryPOM | battNiMH_subsub | cathodeActiveMaterial | shadowMaterial | H | e-m | 1.84 | wt% | 2 | 7 | 1.09 | 2.17
OBS/BAU/REC/CIR | n/a | EU27+4 | BATT_batteryPOM | battNiMH_subsub | cathodeActiveMaterial | shadowMaterial | Ni | e-m | 69 | wt% | 2 | 25 | 22 | 100
OBS/BAU/REC/CIR | n/a | EU27+4 | BATT_batteryPOM | battNiMH_subsub | cathodeActiveMaterial | shadowMaterial | O | e-m | 29.16 | wt% | 2 | 7 | 17.26 | 34.52
OBS/BAU/REC/CIR | n/a | EU27+4 | BATT_batteryPOM | battNiMH_subsub | currentCollectorAnode | ferrousMetals | n/a | m-c | 100 | wt% | filledDataGap | n/a | n/a | n/a
OBS/BAU/REC/CIR | n/a | EU27+4 | BATT_batteryPOM | battNiMH_subsub | currentCollectorCathode | ferrousMetals | n/a | m-c | 100 | wt% | 2 | 1 | 100 | 100
OBS/BAU/REC/CIR | n/a | EU27+4 | BATT_batteryPOM | battPb_subsub | anodeActiveMaterial | n/a | n/a | c-p | 24.63 | wt% | 2 | 4 | 25 | 52.5
OBS/BAU/REC/CIR | n/a | EU27+4 | BATT_batteryPOM | battPb_subsub | anodeAndCathodeActiveMaterial | n/a | n/a | c-p | 38.81 | wt% | 2 | 6 | 35 | 67.5
OBS/BAU/REC/CIR | n/a | EU27+4 | BATT_batteryPOM | battPb_subsub | batteryCellCasing | n/a | n/a | c-p | 4.48 | wt% | 2 | 7 | 5 | 10
OBS/BAU/REC/CIR | n/a | EU27+4 | BATT_batteryPOM | battPb_subsub | batteryCellElectrolyte | n/a | n/a | c-p | 11.94 | wt% | 2 | 11 | 10 | 32
OBS/BAU/REC/CIR | n/a | EU27+4 | BATT_batteryPOM | battPb_subsub | batteryCellSeparator | n/a | n/a | c-p | 1.19 | wt% | 3 | 1 | 2 | 2
OBS/BAU/REC/CIR | n/a | EU27+4 | BATT_batteryPOM | battPb_subsub | cathodeActiveMaterial | n/a | n/a | c-p | 16.42 | wt% | 2 | 4 | 20 | 42
OBS/BAU/REC/CIR | n/a | EU27+4 | BATT_batteryPOM | battPb_subsub | currentCollectorAnodeAndCathode | n/a | n/a | c-p | 1.43 | wt% | 2 | 4 | 0.15 | 4
OBS/BAU/REC/CIR | n/a | EU27+4 | BATT_batteryPOM | battPb_subsub | batteryCellBinder | n/a | n/a | c-p | 1.1 | wt% | filledDataGap | n/a | n/a | n/a
OBS/BAU/REC/CIR | n/a | EU27+4 | BATT_batteryPOM | battPb_subsub | anodeActiveMaterial | shadowMaterial | Pb | e-m | 100 | wt% | 2 | 4 | 100 | 100
OBS/BAU/REC/CIR | n/a | EU27+4 | BATT_batteryPOM | battPb_subsub | batteryCellCasing | plastics | n/a | m-c | 100 | wt% | 2 | 6 | 100 | 100
OBS/BAU/REC/CIR | n/a | EU27+4 | BATT_batteryPOM | battPb_subsub | batteryCellElectrolyte | shadowMaterial | H | e-m | 2.06 | wt% | 2 | 10 | 2.06 | 8.27
OBS/BAU/REC/CIR | n/a | EU27+4 | BATT_batteryPOM | battPb_subsub | batteryCellElectrolyte | shadowMaterial | O | e-m | 65.25 | wt% | 2 | 10 | 65.25 | 81.27
OBS/BAU/REC/CIR | n/a | EU27+4 | BATT_batteryPOM | battPb_subsub | batteryCellElectrolyte | shadowMaterial | S | e-m | 32.69 | wt% | 2 | 10 | 10.46 | 32.69
OBS/BAU/REC/CIR | n/a | EU27+4 | BATT_batteryPOM | battPb_subsub | cathodeActiveMaterial | shadowMaterial | O | e-m | 13.38 | wt% | 2 | 4 | 13.38 | 13.38
OBS/BAU/REC/CIR | n/a | EU27+4 | BATT_batteryPOM | battPb_subsub | cathodeActiveMaterial | shadowMaterial | Pb | e-m | 86.62 | wt% | 2 | 4 | 86.62 | 86.62
OBS/BAU/REC/CIR | n/a | EU27+4 | BATT_batteryPOM | battPb_subsub | currentCollectorAnodeAndCathode | shadowMaterial | As | e-m | 8.33 | wt% | 2 | 2 | 8.33 | 8.33
OBS/BAU/REC/CIR | n/a | EU27+4 | BATT_batteryPOM | battPb_subsub | currentCollectorAnodeAndCathode | shadowMaterial | Sb | e-m | 83.34 | wt% | 2 | 3 | 83.33 | 100
OBS/BAU/REC/CIR | n/a | EU27+4 | BATT_batteryPOM | battPb_subsub | currentCollectorAnodeAndCathode | shadowMaterial | Sn | e-m | 8.33 | wt% | 2 | 3 | 8.33 | 100
OBS/BAU/REC/CIR | n/a | EU27+4 | BATT_batteryPOM | battPb_subsub | batteryCellSeparator | undefinedMaterials | n/a | m-c | 100 | wt% | filledDataGap | n/a | n/a | n/a
OBS/BAU/REC/CIR | n/a | EU27+4 | BATT_batteryPOM | battPb_subsub | batteryCellBinder | undefinedMaterials | n/a | m-c | 100 | wt% | filledDataGap | n/a | n/a | n/a
OBS/BAU/REC/CIR | n/a | EU27+4 | BATT_batteryPOM | battZn_ZnAgO2_subsub | anodeActiveMaterial | n/a | n/a | c-p | 8.82 | wt% | 1 | 5 | 3.5 | 21
OBS/BAU/REC/CIR | n/a | EU27+4 | BATT_batteryPOM | battZn_ZnAgO2_subsub | batteryCellBinder | n/a | n/a | c-p | 3.97 | wt% | 1 | 1 | 4.5 | 4.5
OBS/BAU/REC/CIR | n/a | EU27+4 | BATT_batteryPOM | battZn_ZnAgO2_subsub | batteryCellCasing | n/a | n/a | c-p | 39.96 | wt% | 2 | 2 | 42 | 48.5
OBS/BAU/REC/CIR | n/a | EU27+4 | BATT_batteryPOM | battZn_ZnAgO2_subsub | batteryCellElectrolyte | n/a | n/a | c-p | 7.73 | wt% | 2 | 4 | 3 | 19
OBS/BAU/REC/CIR | n/a | EU27+4 | BATT_batteryPOM | battZn_ZnAgO2_subsub | batteryCellSeparator | n/a | n/a | c-p | 1.77 | wt% | 2 | 1 | 2 | 2
OBS/BAU/REC/CIR | n/a | EU27+4 | BATT_batteryPOM | battZn_ZnAgO2_subsub | cathodeActiveMaterial | n/a | n/a | c-p | 26.49 | wt% | 1 | 5 | 12.5 | 35
OBS/BAU/REC/CIR | n/a | EU27+4 | BATT_batteryPOM | battZn_ZnAgO2_subsub | cathodeAdditive | n/a | n/a | c-p | 10.82 | wt% | 2 | 2 | 4 | 20.5
OBS/BAU/REC/CIR | n/a | EU27+4 | BATT_batteryPOM | battZn_ZnAgO2_subsub | currentCollectorCathode | n/a | n/a | c-p | 0.44 | wt% | 2 | 1 | 0.5 | 0.5
OBS/BAU/REC/CIR | n/a | EU27+4 | BATT_batteryPOM | battZn_ZnAgO2_subsub | anodeActiveMaterial | shadowMaterial | Zn | e-m | 100 | wt% | 1 | 5 | 100 | 100
OBS/BAU/REC/CIR | n/a | EU27+4 | BATT_batteryPOM | battZn_ZnAgO2_subsub | batteryCellBinder | plastics | n/a | m-c | 100 | wt% | 1 | 1 | 100 | 100
OBS/BAU/REC/CIR | n/a | EU27+4 | BATT_batteryPOM | battZn_ZnAgO2_subsub | batteryCellCasing | ferrousMetals | n/a | m-c | 100 | wt% | 1 | 1 | 100 | 100
OBS/BAU/REC/CIR | n/a | EU27+4 | BATT_batteryPOM | battZn_ZnAgO2_subsub | batteryCellElectrolyte | shadowMaterial | H | e-m | 1.84 | wt% | 1 | 3 | 1.8 | 6.21
OBS/BAU/REC/CIR | n/a | EU27+4 | BATT_batteryPOM | battZn_ZnAgO2_subsub | batteryCellElectrolyte | shadowMaterial | K | e-m | 46.18 | wt% | 1 | 2 | 37.52 | 69.69
OBS/BAU/REC/CIR | n/a | EU27+4 | BATT_batteryPOM | battZn_ZnAgO2_subsub | batteryCellElectrolyte | shadowMaterial | Na | e-m | 22.85 | wt% | 2 | 1 | 26.53 | 26.53
OBS/BAU/REC/CIR | n/a | EU27+4 | BATT_batteryPOM | battZn_ZnAgO2_subsub | batteryCellElectrolyte | shadowMaterial | O | e-m | 29.13 | wt% | 2 | 3 | 28.52 | 57.05
OBS/BAU/REC/CIR | n/a | EU27+4 | BATT_batteryPOM | battZn_ZnAgO2_subsub | batteryCellSeparator | plastics | n/a | m-c | 100 | wt% | 2 | 1 | 100 | 100
OBS/BAU/REC/CIR | n/a | EU27+4 | BATT_batteryPOM | battZn_ZnAgO2_subsub | cathodeActiveMaterial | shadowMaterial | Ag | e-m | 93.1 | wt% | 1 | 5 | 93.1 | 100
OBS/BAU/REC/CIR | n/a | EU27+4 | BATT_batteryPOM | battZn_ZnAgO2_subsub | cathodeActiveMaterial | shadowMaterial | O | e-m | 6.9 | wt% | 1 | 3 | 6.9 | 6.9
OBS/BAU/REC/CIR | n/a | EU27+4 | BATT_batteryPOM | battZn_ZnAgO2_subsub | cathodeAdditive | shadowMaterial | Mn | e-m | 39.47 | wt% | 2 | 2 | 50 | 63.19
OBS/BAU/REC/CIR | n/a | EU27+4 | BATT_batteryPOM | battZn_ZnAgO2_subsub | cathodeAdditive | shadowMaterial | Ni | e-m | 34.87 | wt% | 2 | 1 | 50 | 50
OBS/BAU/REC/CIR | n/a | EU27+4 | BATT_batteryPOM | battZn_ZnAgO2_subsub | cathodeAdditive | shadowMaterial | O | e-m | 25.66 | wt% | 1 | 1 | 36.81 | 36.81
OBS/BAU/REC/CIR | n/a | EU27+4 | BATT_batteryPOM | battZn_ZnAgO2_subsub | currentCollectorCathode | shadowMaterial | C | e-m | 100 | wt% | 2 | 1 | 100 | 100
OBS/BAU/REC/CIR | n/a | EU27+4 | BATT_batteryPOM | battZn_ZnC_subsub | anodeActiveMaterial | n/a | n/a | c-p | 20.78 | wt% | 1 | 3 | 13.5 | 23
OBS/BAU/REC/CIR | n/a | EU27+4 | BATT_batteryPOM | battZn_ZnC_subsub | batteryCellBinder | n/a | n/a | c-p | 4.15 | wt% | 2 | 1 | 4 | 4
OBS/BAU/REC/CIR | n/a | EU27+4 | BATT_batteryPOM | battZn_ZnC_subsub | batteryCellCasing | n/a | n/a | c-p | 17.66 | wt% | 2 | 1 | 17 | 17
OBS/BAU/REC/CIR | n/a | EU27+4 | BATT_batteryPOM | battZn_ZnC_subsub | batteryCellElectrolyte | n/a | n/a | c-p | 22.1 | wt% | 1 | 3 | 18 | 28
OBS/BAU/REC/CIR | n/a | EU27+4 | BATT_batteryPOM | battZn_ZnC_subsub | batteryCellSeparator | n/a | n/a | c-p | 1.04 | wt% | 2 | 1 | 1 | 1
OBS/BAU/REC/CIR | n/a | EU27+4 | BATT_batteryPOM | battZn_ZnC_subsub | cathodeActiveMaterial | n/a | n/a | c-p | 28.04 | wt% | 1 | 3 | 15 | 27.5
OBS/BAU/REC/CIR | n/a | EU27+4 | BATT_batteryPOM | battZn_ZnC_subsub | currentCollectorCathode | n/a | n/a | c-p | 6.23 | wt% | 1 | 3 | 1 | 10
OBS/BAU/REC/CIR | n/a | EU27+4 | BATT_batteryPOM | battZn_ZnC_subsub | anodeActiveMaterial | shadowMaterial | Zn | e-m | 100 | wt% | 1 | 3 | 100 | 100
OBS/BAU/REC/CIR | n/a | EU27+4 | BATT_batteryPOM | battZn_ZnC_subsub | batteryCellBinder | plastics | n/a | m-c | 100 | wt% | 2 | 1 | 100 | 100
OBS/BAU/REC/CIR | n/a | EU27+4 | BATT_batteryPOM | battZn_ZnC_subsub | batteryCellCasing | ferrousMetals | undefinedElements | e-m | 100 | wt% | 2 | 1 | 100 | 100
OBS/BAU/REC/CIR | n/a | EU27+4 | BATT_batteryPOM | battZn_ZnC_subsub | batteryCellElectrolyte | shadowMaterial | Cl | e-m | 18.94 | wt% | 1 | 2 | 16.75 | 21.13
OBS/BAU/REC/CIR | n/a | EU27+4 | BATT_batteryPOM | battZn_ZnC_subsub | batteryCellElectrolyte | shadowMaterial | H | e-m | 8.13 | wt% | 1 | 2 | 7.72 | 8.54
OBS/BAU/REC/CIR | n/a | EU27+4 | BATT_batteryPOM | battZn_ZnC_subsub | batteryCellElectrolyte | shadowMaterial | N | e-m | 2.51 | wt% | 1 | 2 | 0.34 | 4.68
OBS/BAU/REC/CIR | n/a | EU27+4 | BATT_batteryPOM | battZn_ZnC_subsub | batteryCellElectrolyte | shadowMaterial | O | e-m | 58.81 | wt% | 1 | 2 | 57.09 | 60.53
OBS/BAU/REC/CIR | n/a | EU27+4 | BATT_batteryPOM | battZn_ZnC_subsub | batteryCellElectrolyte | shadowMaterial | Zn | e-m | 11.61 | wt% | 1 | 2 | 8.57 | 14.66
OBS/BAU/REC/CIR | n/a | EU27+4 | BATT_batteryPOM | battZn_ZnC_subsub | batteryCellSeparator | paperCarton | n/a | m-c | 100 | wt% | 2 | 1 | 100 | 100
OBS/BAU/REC/CIR | n/a | EU27+4 | BATT_batteryPOM | battZn_ZnC_subsub | cathodeActiveMaterial | shadowMaterial | Mn | e-m | 63.19 | wt% | 1 | 3 | 63.19 | 100
OBS/BAU/REC/CIR | n/a | EU27+4 | BATT_batteryPOM | battZn_ZnC_subsub | cathodeActiveMaterial | shadowMaterial | O | e-m | 36.81 | wt% | 1 | 2 | 36.81 | 36.81
OBS/BAU/REC/CIR | n/a | EU27+4 | BATT_batteryPOM | battZn_ZnC_subsub | currentCollectorCathode | shadowMaterial | C | e-m | 100 | wt% | 1 | 3 | 100 | 100
OBS/BAU/REC/CIR | n/a | EU27+4 | BATT_batteryPOM | battZn_ZnHgO_subsub | anodeActiveMaterial | n/a | n/a | c-p | 10.53 | wt% | 2 | 5 | 10 | 24
OBS/BAU/REC/CIR | n/a | EU27+4 | BATT_batteryPOM | battZn_ZnHgO_subsub | batteryCellBinder | n/a | n/a | c-p | 5.26 | wt% | 2 | 3 | 3.5 | 7
OBS/BAU/REC/CIR | n/a | EU27+4 | BATT_batteryPOM | battZn_ZnHgO_subsub | batteryCellCasing | n/a | n/a | c-p | 38.95 | wt% | 2 | 5 | 2 | 54
OBS/BAU/REC/CIR | n/a | EU27+4 | BATT_batteryPOM | battZn_ZnHgO_subsub | batteryCellElectrolyte | n/a | n/a | c-p | 8.42 | wt% | 2 | 5 | 5.5 | 12
OBS/BAU/REC/CIR | n/a | EU27+4 | BATT_batteryPOM | battZn_ZnHgO_subsub | cathodeActiveMaterial | n/a | n/a | c-p | 31.58 | wt% | 2 | 5 | 24 | 36
OBS/BAU/REC/CIR | n/a | EU27+4 | BATT_batteryPOM | battZn_ZnHgO_subsub | currentCollectorCathode | n/a | n/a | c-p | 4.21 | wt% | 2 | 4 | 2 | 8.5
OBS/BAU/REC/CIR | n/a | EU27+4 | BATT_batteryPOM | battZn_ZnHgO_subsub | batteryCellSeparator | n/a | n/a | c-p | 1.05 | wt% | filledDataGap | 3 | 1 | 2
OBS/BAU/REC/CIR | n/a | EU27+4 | BATT_batteryPOM | battZn_ZnHgO_subsub | anodeActiveMaterial | shadowMaterial | Zn | e-m | 100 | wt% | 2 | 5 | 100 | 100
OBS/BAU/REC/CIR | n/a | EU27+4 | BATT_batteryPOM | battZn_ZnHgO_subsub | batteryCellBinder | plastics | n/a | m-c | 100 | wt% | 2 | 3 | 100 | 100
OBS/BAU/REC/CIR | n/a | EU27+4 | BATT_batteryPOM | battZn_ZnHgO_subsub | batteryCellCasing | ferrousMetals | n/a | m-c | 100 | wt% | 2 | 3 | 100 | 100
OBS/BAU/REC/CIR | n/a | EU27+4 | BATT_batteryPOM | battZn_ZnHgO_subsub | batteryCellElectrolyte | shadowMaterial | H | e-m | 8.06 | wt% | 2 | 1 | 8.06 | 8.06
OBS/BAU/REC/CIR | n/a | EU27+4 | BATT_batteryPOM | battZn_ZnHgO_subsub | batteryCellElectrolyte | shadowMaterial | K | e-m | 23.23 | wt% | 2 | 1 | 23.23 | 23.23
OBS/BAU/REC/CIR | n/a | EU27+4 | BATT_batteryPOM | battZn_ZnHgO_subsub | batteryCellElectrolyte | shadowMaterial | O | e-m | 68.71 | wt% | 2 | 1 | 68.71 | 68.71
OBS/BAU/REC/CIR | n/a | EU27+4 | BATT_batteryPOM | battZn_ZnHgO_subsub | cathodeActiveMaterial | shadowMaterial | Hg | e-m | 4.13 | wt% | 2 | 5 | 2.78 | 100
OBS/BAU/REC/CIR | n/a | EU27+4 | BATT_batteryPOM | battZn_ZnHgO_subsub | cathodeActiveMaterial | shadowMaterial | Mn | e-m | 60.69 | wt% | 2 | 4 | 13.54 | 95.83
OBS/BAU/REC/CIR | n/a | EU27+4 | BATT_batteryPOM | battZn_ZnHgO_subsub | cathodeActiveMaterial | shadowMaterial | O | e-m | 35.18 | wt% | 2 | 3 | 13.16 | 35.78
OBS/BAU/REC/CIR | n/a | EU27+4 | BATT_batteryPOM | battZn_ZnHgO_subsub | currentCollectorCathode | shadowMaterial | C | e-m | 100 | wt% | 2 | 4 | 100 | 100
OBS/BAU/REC/CIR | n/a | EU27+4 | BATT_batteryPOM | battZn_ZnHgO_subsub | batteryCellSeparator | paperCarton | n/a | m-c | 100 | wt% | filledDataGap | n/a | n/a | n/a
OBS/BAU/REC/CIR | n/a | EU27+4 | BATT_batteryPOM | battZn_ZnMnO2_subsub | anodeActiveMaterial | n/a | n/a | c-p | 16.58 | wt% | 2 | 10 | 12 | 25
OBS/BAU/REC/CIR | n/a | EU27+4 | BATT_batteryPOM | battZn_ZnMnO2_subsub | batteryCellBinder | n/a | n/a | c-p | 6.73 | wt% | 1 | 5 | 3 | 8
OBS/BAU/REC/CIR | n/a | EU27+4 | BATT_batteryPOM | battZn_ZnMnO2_subsub | batteryCellCasing | n/a | n/a | c-p | 22.12 | wt% | 2 | 9 | 19 | 48.5
OBS/BAU/REC/CIR | n/a | EU27+4 | BATT_batteryPOM | battZn_ZnMnO2_subsub | batteryCellElectrolyte | n/a | n/a | c-p | 14.42 | wt% | 2 | 10 | 4.7 | 18
OBS/BAU/REC/CIR | n/a | EU27+4 | BATT_batteryPOM | battZn_ZnMnO2_subsub | batteryCellSeparator | n/a | n/a | c-p | 0.96 | wt% | 2 | 1 | 1 | 1
OBS/BAU/REC/CIR | n/a | EU27+4 | BATT_batteryPOM | battZn_ZnMnO2_subsub | cathodeActiveMaterial | n/a | n/a | c-p | 35.82 | wt% | 2 | 10 | 23 | 45
OBS/BAU/REC/CIR | n/a | EU27+4 | BATT_batteryPOM | battZn_ZnMnO2_subsub | currentCollectorCathode | n/a | n/a | c-p | 3.37 | wt% | 1 | 6 | 2.5 | 6
OBS/BAU/REC/CIR | n/a | EU27+4 | BATT_batteryPOM | battZn_ZnMnO2_subsub | anodeActiveMaterial | shadowMaterial | Zn | e-m | 100 | wt% | 2 | 10 | 100 | 100
OBS/BAU/REC/CIR | n/a | EU27+4 | BATT_batteryPOM | battZn_ZnMnO2_subsub | batteryCellBinder | plastics | n/a | m-c | 100 | wt% | 1 | 5 | 100 | 100
OBS/BAU/REC/CIR | n/a | EU27+4 | BATT_batteryPOM | battZn_ZnMnO2_subsub | batteryCellCasing | ferrousMetals | n/a | m-c | 100 | wt% | 1 | 3 | 100 | 100
OBS/BAU/REC/CIR | n/a | EU27+4 | BATT_batteryPOM | battZn_ZnMnO2_subsub | batteryCellElectrolyte | shadowMaterial | H | e-m | 6.41 | wt% | 1 | 8 | 1.8 | 8.06
OBS/BAU/REC/CIR | n/a | EU27+4 | BATT_batteryPOM | battZn_ZnMnO2_subsub | batteryCellElectrolyte | shadowMaterial | K | e-m | 40.59 | wt% | 1 | 6 | 23.23 | 69.69
OBS/BAU/REC/CIR | n/a | EU27+4 | BATT_batteryPOM | battZn_ZnMnO2_subsub | batteryCellElectrolyte | shadowMaterial | Na | e-m | 2.17 | wt% | 1 | 1 | 2.45 | 2.45
OBS/BAU/REC/CIR | n/a | EU27+4 | BATT_batteryPOM | battZn_ZnMnO2_subsub | batteryCellElectrolyte | shadowMaterial | O | e-m | 50.83 | wt% | 1 | 8 | 28.52 | 68.71
OBS/BAU/REC/CIR | n/a | EU27+4 | BATT_batteryPOM | battZn_ZnMnO2_subsub | batteryCellSeparator | paperCarton | n/a | m-c | 100 | wt% | 2 | 1 | 100 | 100
OBS/BAU/REC/CIR | n/a | EU27+4 | BATT_batteryPOM | battZn_ZnMnO2_subsub | cathodeActiveMaterial | shadowMaterial | Mn | e-m | 63.19 | wt% | 2 | 10 | 63.19 | 100
OBS/BAU/REC/CIR | n/a | EU27+4 | BATT_batteryPOM | battZn_ZnMnO2_subsub | cathodeActiveMaterial | shadowMaterial | O | e-m | 36.81 | wt% | 1 | 7 | 36.81 | 36.81
OBS/BAU/REC/CIR | n/a | EU27+4 | BATT_batteryPOM | battZn_ZnMnO2_subsub | currentCollectorCathode | shadowMaterial | C | e-m | 100 | wt% | 1 | 6 | 100 | 100
OBS/BAU/REC/CIR | n/a | EU27+4 | BATT_batteryPOM | battZn_ZnO2_subsub | anodeActiveMaterial | n/a | n/a | c-p | 33.67 | wt% | 2 | 2 | 30 | 35
OBS/BAU/REC/CIR | n/a | EU27+4 | BATT_batteryPOM | battZn_ZnO2_subsub | batteryCellBinder | n/a | n/a | c-p | 4.15 | wt% | 2 | 1 | 4 | 4
OBS/BAU/REC/CIR | n/a | EU27+4 | BATT_batteryPOM | battZn_ZnO2_subsub | batteryCellCasing | n/a | n/a | c-p | 45.08 | wt% | 2 | 2 | 42 | 45
OBS/BAU/REC/CIR | n/a | EU27+4 | BATT_batteryPOM | battZn_ZnO2_subsub | batteryCellElectrolyte | n/a | n/a | c-p | 13.47 | wt% | 2 | 2 | 12 | 14
OBS/BAU/REC/CIR | n/a | EU27+4 | BATT_batteryPOM | battZn_ZnO2_subsub | cathodeActiveMaterial | n/a | n/a | c-p | 1.55 | wt% | 2 | 2 | 1 | 2
OBS/BAU/REC/CIR | n/a | EU27+4 | BATT_batteryPOM | battZn_ZnO2_subsub | currentCollectorCathode | n/a | n/a | c-p | 1.04 | wt% | 2 | 1 | 1 | 1
OBS/BAU/REC/CIR | n/a | EU27+4 | BATT_batteryPOM | battZn_ZnO2_subsub | batteryCellSeparator | n/a | n/a | c-p | 1.04 | wt% | filledDataGap | 3 | 1 | 2
OBS/BAU/REC/CIR | n/a | EU27+4 | BATT_batteryPOM | battZn_ZnO2_subsub | anodeActiveMaterial | shadowMaterial | Zn | e-m | 100 | wt% | 2 | 2 | 100 | 100
OBS/BAU/REC/CIR | n/a | EU27+4 | BATT_batteryPOM | battZn_ZnO2_subsub | batteryCellBinder | plastics | n/a | m-c | 100 | wt% | 2 | 1 | 100 | 100
OBS/BAU/REC/CIR | n/a | EU27+4 | BATT_batteryPOM | battZn_ZnO2_subsub | batteryCellCasing | ferrousMetals | undefinedElements | e-m | 100 | wt% | 2 | 2 | 100 | 100
OBS/BAU/REC/CIR | n/a | EU27+4 | BATT_batteryPOM | battZn_ZnO2_subsub | batteryCellElectrolyte | shadowMaterial | H | e-m | 8.06 | wt% | 2 | 1 | 8.06 | 8.06
OBS/BAU/REC/CIR | n/a | EU27+4 | BATT_batteryPOM | battZn_ZnO2_subsub | batteryCellElectrolyte | shadowMaterial | K | e-m | 23.23 | wt% | 2 | 1 | 23.23 | 23.23
OBS/BAU/REC/CIR | n/a | EU27+4 | BATT_batteryPOM | battZn_ZnO2_subsub | batteryCellElectrolyte | shadowMaterial | O | e-m | 68.71 | wt% | 2 | 1 | 68.71 | 68.71
OBS/BAU/REC/CIR | n/a | EU27+4 | BATT_batteryPOM | battZn_ZnO2_subsub | currentCollectorCathode | shadowMaterial | C | e-m | 100 | wt% | 2 | 1 | 100 | 100
OBS/BAU/REC/CIR | n/a | EU27+4 | BATT_batteryPOM | battZn_ZnO2_subsub | batteryCellSeparator | paperCarton | n/a | m-c | 100 | wt% | filledDataGap | n/a | n/a | n/a
OBS/BAU/REC/CIR | n/a | EU27+4 | BATT_batteryPOM | battLiCFx_subsub | batteryCellCasing | ferrousMetals | undefinedElements | e-m | 100 | wt% | filledDataGap | n/a | n/a | n/a
OBS/BAU/REC/CIR | n/a | EU27+4 | BATT_batteryPOM | battLiCFx_subsub | batteryCellElectrolyte | organicSolvents | undefinedElements | e-m | 100 | wt% | filledDataGap | n/a | n/a | n/a
OBS/BAU/REC/CIR | n/a | EU27+4 | BATT_batteryPOM | battLiCFx_subsub | batteryCellSeparator | plastics | undefinedElements | e-m | 100 | wt% | filledDataGap | n/a | n/a | n/a
OBS/BAU/REC/CIR | n/a | EU27+4 | BATT_batteryPOM | battLiCFx_subsub | cathodeActiveMaterial | CFx | undefinedElements | e-m | 100 | wt% | filledDataGap | n/a | n/a | n/a
OBS/BAU/REC/CIR | n/a | EU27+4 | BATT_batteryPOM | battLiCFx_subsub | batteryCellBinder | undefinedMaterials | undefinedElements | e-m | 100 | wt% | filledDataGap | n/a | n/a | n/a
OBS/BAU/REC/CIR | n/a | EU27+4 | BATT_batteryPOM | battLiNMC111 | cathodeActiveMaterial | shadowMaterial | Mn | e-m | 19.01 | wt% | 2 | 5 | 18.94 | 28.5
OBS/BAU/REC/CIR | n/a | EU27+4 | BATT_batteryPOM | battLiNMC111 | cathodeActiveMaterial | shadowMaterial | Ni | e-m | 20.27 | wt% | 2 | 5 | 20 | 30.37
OBS/BAU/REC/CIR | n/a | EU27+4 | BATT_batteryPOM | battLiNMC111 | cathodeActiveMaterial | shadowMaterial | O | e-m | 33.18 | wt% | 2 | 4 | 33 | 34
OBS/BAU/REC/CIR | n/a | EU27+4 | BATT_batteryPOM | battLiNMC532 | cathodeActiveMaterial | n/a | n/a | c-p | 38.61 | wt% | furtherValidation | 5 | 21.4 | 45.25
OBS/BAU/REC/CIR | n/a | EU27+4 | BATT_batteryPOM | battLiNMC532 | cathodeActiveMaterial | shadowMaterial | Co | e-m | 12.23 | wt% | 2 | 6 | 3.98 | 18.22
OBS/BAU/REC/CIR | n/a | EU27+4 | BATT_batteryPOM | battLiNMC532 | cathodeActiveMaterial | shadowMaterial | Li | e-m | 7.21 | wt% | 2 | 5 | 7 | 10.75
OBS/BAU/REC/CIR | n/a | EU27+4 | BATT_batteryPOM | battLiNMC532 | cathodeActiveMaterial | shadowMaterial | Mn | e-m | 17.11 | wt% | 2 | 7 | 6.77 | 30.43
OBS/BAU/REC/CIR | n/a | EU27+4 | BATT_batteryPOM | battLiNMC532 | cathodeActiveMaterial | shadowMaterial | Ni | e-m | 30.25 | wt% | 2 | 6 | 10.57 | 45.33
OBS/BAU/REC/CIR | n/a | EU27+4 | BATT_batteryPOM | battLiNMC532 | cathodeActiveMaterial | shadowMaterial | O | e-m | 33.2 | wt% | 2 | 6 | 11.04 | 34
OBS/BAU/REC/CIR | n/a | EU27+4 | BATT_batteryPOM | battLiNMC811 | cathodeAdditive | n/a | n/a | c-p | 0.77 | wt% | furtherValidation | 2 | 0.7 | 0.89
OBS/BAU/REC/CIR | n/a | EU27+4 | BATT_batteryPOM | battLiNMC811 | cathodeAdditive | shadowMaterial | C | e-m | 100 | wt% | 2 | 2 | 100 | 100
OBS/BAU/REC/CIR | n/a | EU27+4 | BATT_batteryPOM | battLiNMC811 | cathodeAdditive | shadowMaterial | n/a | m-c | 100 | wt% | filledDataGap | n/a | n/a | n/a
OBS/BAU/REC/CIR | n/a | EU27+4 | BATT_batteryPOM | battLiNMC811 | currentCollectorAnode | n/a | n/a | c-p | 6.32 | wt% | furtherValidation | 4 | 4.1 | 7.8
OBS/BAU/REC/CIR | n/a | EU27+4 | BATT_batteryPOM | battLiNMC811 | currentCollectorAnode | shadowMaterial | Cu | e-m | 100 | wt% | 2 | 5 | 44.6 | 100
OBS/BAU/REC/CIR | n/a | EU27+4 | BATT_batteryPOM | battLiNMC811 | currentCollectorAnode | shadowMaterial | n/a | m-c | 100 | wt% | filledDataGap | n/a | n/a | n/a
OBS/BAU/REC/CIR | n/a | EU27+4 | BATT_batteryPOM | battLiNMC811 | currentCollectorCathode | n/a | n/a | c-p | 4.91 | wt% | furtherValidation | 4 | 2.57 | 13.5
OBS/BAU/REC/CIR | n/a | EU27+4 | BATT_batteryPOM | battLiNMC811 | currentCollectorCathode | shadowMaterial | Al | e-m | 100 | wt% | 2 | 5 | 7.1 | 100
OBS/BAU/REC/CIR | n/a | EU27+4 | BATT_batteryPOM | battLiNMC811 | currentCollectorCathode | shadowMaterial | n/a | m-c | 100 | wt% | filledDataGap | n/a | n/a | n/a
OBS/BAU/REC/CIR | n/a | EU27+4 | BATT_batteryPOM | battLiNMC955 | anodeActiveMaterial | n/a | n/a | c-p | 28 | wt% | furtherValidation | 1 | 30.48 | 30.48
OBS/BAU/REC/CIR | n/a | EU27+4 | BATT_batteryPOM | battLiNMC955 | anodeActiveMaterial | graphite | C | e-m | 100 | wt% | 2 | n/a | n/a | n/a
OBS/BAU/REC/CIR | n/a | EU27+4 | BATT_batteryPOM | battLiMnO2_subsub | batteryCellCasing | ferrousMetals | undefinedElements | e-m | 100 | wt% | filledDataGap | n/a | n/a | n/a
OBS/BAU/REC/CIR | n/a | EU27+4 | BATT_batteryPOM | battLiMnO2_subsub | batteryCellElectrolyte | organicSolvents | undefinedElements | e-m | 100 | wt% | filledDataGap | n/a | n/a | n/a
OBS/BAU/REC/CIR | n/a | EU27+4 | BATT_batteryPOM | battLiMnO2_subsub | batteryCellSeparator | plastics | undefinedElements | e-m | 100 | wt% | filledDataGap | n/a | n/a | n/a
OBS/BAU/REC/CIR | n/a | EU27+4 | BATT_batteryPOM | battLiMnO2_subsub | batteryCellBinder | undefinedMaterials | undefinedElements | e-m | 100 | wt% | filledDataGap | n/a | n/a | n/a
OBS/BAU/REC/CIR | n/a | EU27+4 | BATT_batteryPOM | battLiNMC955 | anodeActiveMaterial | graphite | n/a | m-c | 100 | wt% | filledDataGap | n/a | n/a | n/a
OBS/BAU/REC/CIR | n/a | EU27+4 | BATT_batteryPOM | battLiNMC955 | batteryCellBinder | n/a | n/a | c-p | 1.36 | wt% | furtherValidation | n/a | n/a | n/a
OBS/BAU/REC/CIR | n/a | EU27+4 | BATT_batteryPOM | battLiNMC955 | batteryCellBinder | undefinedMaterials | n/a | m-c | 100 | wt% | filledDataGap | n/a | n/a | n/a
OBS/BAU/REC/CIR | n/a | EU27+4 | BATT_batteryPOM | battLiNMC955 | batteryCellBinder | undefinedMaterials | undefinedElements | e-m | 100 | wt% | filledDataGap | n/a | n/a | n/a
OBS/BAU/REC/CIR | n/a | EU27+4 | BATT_batteryPOM | battLiNMC955 | batteryCellCasing | n/a | n/a | c-p | 12.34 | wt% | furtherValidation | 1 | 2.21 | 2.21
OBS/BAU/REC/CIR | n/a | EU27+4 | BATT_batteryPOM | battLiNMC955 | batteryCellCasing | AlAndAlAlloys | n/a | m-c | 41.15 | wt% | furtherValidation | n/a | n/a | n/a
OBS/BAU/REC/CIR | n/a | EU27+4 | BATT_batteryPOM | battLiNMC955 | batteryCellCasing | ferrousMetals | n/a | m-c | 48.2 | wt% | furtherValidation | n/a | n/a | n/a
OBS/BAU/REC/CIR | n/a | EU27+4 | BATT_batteryPOM | battLiCO_subsub | cathodeActiveMaterial | shadowMaterial | n/a | m-c | 100 | wt% | filledDataGap | n/a | n/a | n/a
OBS/BAU/REC/CIR | n/a | EU27+4 | BATT_batteryPOM | battLiFP_subsub | cathodeActiveMaterial | shadowMaterial | n/a | m-c | 100 | wt% | filledDataGap | n/a | n/a | n/a
OBS/BAU/REC/CIR | n/a | EU27+4 | BATT_batteryPOM | battLiMFP_subsub | cathodeActiveMaterial | shadowMaterial | n/a | m-c | 100 | wt% | filledDataGap | n/a | n/a | n/a
OBS/BAU/REC/CIR | n/a | EU27+4 | BATT_batteryPOM | battLiMO_subsub | cathodeActiveMaterial | shadowMaterial | n/a | m-c | 100 | wt% | filledDataGap | n/a | n/a | n/a
OBS/BAU/REC/CIR | n/a | EU27+4 | BATT_batteryPOM | battLiNCA_subsub | cathodeActiveMaterial | shadowMaterial | n/a | m-c | 100 | wt% | filledDataGap | n/a | n/a | n/a
OBS/BAU/REC/CIR | n/a | EU27+4 | BATT_batteryPOM | battLiNCA15 | cathodeActiveMaterial | shadowMaterial | n/a | m-c | 100 | wt% | filledDataGap | n/a | n/a | n/a
OBS/BAU/REC/CIR | n/a | EU27+4 | BATT_batteryPOM | battLiNCA5 | cathodeActiveMaterial | shadowMaterial | n/a | m-c | 100 | wt% | filledDataGap | n/a | n/a | n/a
OBS/BAU/REC/CIR | n/a | EU27+4 | BATT_batteryPOM | battLiNMC111 | cathodeActiveMaterial | shadowMaterial | n/a | m-c | 100 | wt% | filledDataGap | n/a | n/a | n/a
OBS/BAU/REC/CIR | n/a | EU27+4 | BATT_batteryPOM | battLiNMC532 | cathodeActiveMaterial | shadowMaterial | n/a | m-c | 100 | wt% | filledDataGap | n/a | n/a | n/a
OBS/BAU/REC/CIR | n/a | EU27+4 | BATT_batteryPOM | battLiNMC955 | batteryCellCasing | plastics | n/a | m-c | 10.65 | wt% | furtherValidation | n/a | n/a | n/a
OBS/BAU/REC/CIR | n/a | EU27+4 | BATT_batteryPOM | battLiNMC955 | batteryCellCasing | AlAndAlAlloys | undefinedElements | e-m | 100 | wt% | filledDataGap | n/a | n/a | n/a
OBS/BAU/REC/CIR | n/a | EU27+4 | BATT_batteryPOM | battLiNMC955 | batteryCellCasing | ferrousMetals | undefinedElements | e-m | 100 | wt% | filledDataGap | n/a | n/a | n/a
OBS/BAU/REC/CIR | n/a | EU27+4 | BATT_batteryPOM | battLiCO_subsub | cathodeAdditive | n/a | n/a | c-p | 1.14 | wt% | furtherValidation | 4 | 0.55 | 1.55
OBS/BAU/REC/CIR | n/a | EU27+4 | BATT_batteryPOM | battLiCO_subsub | cathodeAdditive | shadowMaterial | C | e-m | 100 | wt% | 2 | 4 | 100 | 100
OBS/BAU/REC/CIR | n/a | EU27+4 | BATT_batteryPOM | battLiFP_subsub | cathodeAdditive | n/a | n/a | c-p | 0.85 | wt% | furtherValidation | 3 | 0.8 | 0.95
OBS/BAU/REC/CIR | n/a | EU27+4 | BATT_batteryPOM | battLiFP_subsub | cathodeAdditive | shadowMaterial | C | e-m | 100 | wt% | 2 | 3 | 100 | 100
OBS/BAU/REC/CIR | n/a | EU27+4 | BATT_batteryPOM | battLiMFP_subsub | cathodeAdditive | n/a | n/a | c-p | 0.8 | wt% | furtherValidation | 16 | 0.55 | 1.75
OBS/BAU/REC/CIR | n/a | EU27+4 | BATT_batteryPOM | battLiMFP_subsub | cathodeAdditive | shadowMaterial | C | e-m | 100 | wt% | 1 | 1 | 100 | 100
OBS/BAU/REC/CIR | n/a | EU27+4 | BATT_batteryPOM | battLiMO_subsub | cathodeAdditive | n/a | n/a | c-p | 1.34 | wt% | furtherValidation | 1 | 1.07 | 1.07
OBS/BAU/REC/CIR | n/a | EU27+4 | BATT_batteryPOM | battLiMO_subsub | cathodeAdditive | shadowMaterial | C | e-m | 100 | wt% | 2 | 1 | 100 | 100
OBS/BAU/REC/CIR | n/a | EU27+4 | BATT_batteryPOM | battLiNCA_subsub | cathodeAdditive | n/a | n/a | c-p | 0.81 | wt% | furtherValidation | 1 | 0.92 | 0.92
OBS/BAU/REC/CIR | n/a | EU27+4 | BATT_batteryPOM | battLiNCA_subsub | cathodeAdditive | shadowMaterial | C | e-m | 100 | wt% | 2 | 1 | 100 | 100
OBS/BAU/REC/CIR | n/a | EU27+4 | BATT_batteryPOM | battLiNCA15 | cathodeAdditive | n/a | n/a | c-p | 0.81 | wt% | furtherValidation | 1 | 0.92 | 0.92
OBS/BAU/REC/CIR | n/a | EU27+4 | BATT_batteryPOM | battLiNCA15 | cathodeAdditive | shadowMaterial | C | e-m | 100 | wt% | 2 | 1 | 100 | 100
OBS/BAU/REC/CIR | n/a | EU27+4 | BATT_batteryPOM | battLiNCA5 | cathodeAdditive | n/a | n/a | c-p | 0.81 | wt% | furtherValidation | 1 | 0.92 | 0.92
OBS/BAU/REC/CIR | n/a | EU27+4 | BATT_batteryPOM | battLiNCA5 | cathodeAdditive | shadowMaterial | C | e-m | 100 | wt% | 2 | 1 | 100 | 100
OBS/BAU/REC/CIR | n/a | EU27+4 | BATT_batteryPOM | battLiNMC111 | cathodeAdditive | n/a | n/a | c-p | 0.86 | wt% | furtherValidation | 1 | 0.97 | 0.97
OBS/BAU/REC/CIR | n/a | EU27+4 | BATT_batteryPOM | battLiNMC111 | cathodeAdditive | shadowMaterial | C | e-m | 100 | wt% | 2 | 1 | 100 | 100
OBS/BAU/REC/CIR | n/a | EU27+4 | BATT_batteryPOM | battLiNMC532 | cathodeAdditive | n/a | n/a | c-p | 0.82 | wt% | furtherValidation | 1 | 0.94 | 0.94
OBS/BAU/REC/CIR | n/a | EU27+4 | BATT_batteryPOM | battLiNMC532 | cathodeAdditive | shadowMaterial | C | e-m | 100 | wt% | 2 | 2 | 29.33 | 100
OBS/BAU/REC/CIR | n/a | EU27+4 | BATT_batteryPOM | battLiNMC955 | batteryCellCasing | plastics | undefinedElements | e-m | 100 | wt% | filledDataGap | n/a | n/a | n/a
OBS/BAU/REC/CIR | n/a | EU27+4 | BATT_batteryPOM | battLiNMC955 | batteryCellElectrolyte | n/a | n/a | c-p | 10.62 | wt% | furtherValidation | 1 | 11.56 | 11.56
OBS/BAU/REC/CIR | n/a | EU27+4 | BATT_batteryPOM | battLiNMC955 | batteryCellElectrolyte | shadowMaterial | F | e-m | 75 | wt% | furtherValidation | n/a | n/a | n/a
OBS/BAU/REC/CIR | n/a | EU27+4 | BATT_batteryPOM | battLiNMC955 | batteryCellElectrolyte | shadowMaterial | Li | e-m | 5 | wt% | furtherValidation | n/a | n/a | n/a
OBS/BAU/REC/CIR | n/a | EU27+4 | BATT_batteryPOM | battLiNMC955 | batteryCellElectrolyte | shadowMaterial | P | e-m | 20 | wt% | furtherValidation | n/a | n/a | n/a
OBS/BAU/REC/CIR | n/a | EU27+4 | BATT_batteryPOM | battLiNMC955 | batteryCellElectrolyte | organicSolvents | n/a | m-c | 82.89 | wt% | furtherValidation | n/a | n/a | n/a
OBS/BAU/REC/CIR | n/a | EU27+4 | BATT_batteryPOM | battLiCO_subsub | cathodeAdditive | shadowMaterial | n/a | m-c | 100 | wt% | filledDataGap | n/a | n/a | n/a
OBS/BAU/REC/CIR | n/a | EU27+4 | BATT_batteryPOM | battLiFP_subsub | cathodeAdditive | shadowMaterial | n/a | m-c | 100 | wt% | filledDataGap | n/a | n/a | n/a
OBS/BAU/REC/CIR | n/a | EU27+4 | BATT_batteryPOM | battLiMFP_subsub | cathodeAdditive | shadowMaterial | n/a | m-c | 100 | wt% | filledDataGap | n/a | n/a | n/a
OBS/BAU/REC/CIR | n/a | EU27+4 | BATT_batteryPOM | battLiMO_subsub | cathodeAdditive | shadowMaterial | n/a | m-c | 100 | wt% | filledDataGap | n/a | n/a | n/a
OBS/BAU/REC/CIR | n/a | EU27+4 | BATT_batteryPOM | battLiNCA_subsub | cathodeAdditive | shadowMaterial | n/a | m-c | 100 | wt% | filledDataGap | n/a | n/a | n/a
OBS/BAU/REC/CIR | n/a | EU27+4 | BATT_batteryPOM | battLiNCA15 | cathodeAdditive | shadowMaterial | n/a | m-c | 100 | wt% | filledDataGap | n/a | n/a | n/a
OBS/BAU/REC/CIR | n/a | EU27+4 | BATT_batteryPOM | battLiNCA5 | cathodeAdditive | shadowMaterial | n/a | m-c | 100 | wt% | filledDataGap | n/a | n/a | n/a
OBS/BAU/REC/CIR | n/a | EU27+4 | BATT_batteryPOM | battLiNMC111 | cathodeAdditive | shadowMaterial | n/a | m-c | 100 | wt% | filledDataGap | n/a | n/a | n/a
OBS/BAU/REC/CIR | n/a | EU27+4 | BATT_batteryPOM | battLiNMC532 | cathodeAdditive | shadowMaterial | n/a | m-c | 100 | wt% | filledDataGap | n/a | n/a | n/a
OBS/BAU/REC/CIR | n/a | EU27+4 | BATT_batteryPOM | battLiNMC955 | batteryCellElectrolyte | organicSolvents | undefinedElements | e-m | 100 | wt% | filledDataGap | n/a | n/a | n/a
OBS/BAU/REC/CIR | n/a | EU27+4 | BATT_batteryPOM | battLiNMC955 | batteryCellElectrolyte | shadowMaterial | n/a | m-c | 17.11 | wt% | filledDataGap | n/a | n/a | n/a
OBS/BAU/REC/CIR | n/a | EU27+4 | BATT_batteryPOM | battLiNMC955 | batteryCellSeparator | n/a | n/a | c-p | 0.76 | wt% | furtherValidation | 1 | 0.83 | 0.83
OBS/BAU/REC/CIR | n/a | EU27+4 | BATT_batteryPOM | battLiSO2_subsub | batteryCellBinder | plastics | undefinedElements | e-m | 100 | wt% | filledDataGap | n/a | n/a | n/a
OBS/BAU/REC/CIR | n/a | EU27+4 | BATT_batteryPOM | battLiSO2_subsub | batteryCellElectrolyte | organicSolvents | undefinedElements | e-m | 100 | wt% | filledDataGap | n/a | n/a | n/a
OBS/BAU/REC/CIR | n/a | EU27+4 | BATT_batteryPOM | battLiSO2_subsub | batteryCellSeparator | plastics | undefinedElements | e-m | 100 | wt% | filledDataGap | n/a | n/a | n/a
OBS/BAU/REC/CIR | n/a | EU27+4 | BATT_batteryPOM | battLiSOCl2_subsub | batteryCellBinder | plastics | undefinedElements | e-m | 100 | wt% | filledDataGap | n/a | n/a | n/a
OBS/BAU/REC/CIR | n/a | EU27+4 | BATT_batteryPOM | battLiSOCl2_subsub | batteryCellCasing | ferrousMetals | undefinedElements | e-m | 100 | wt% | filledDataGap | n/a | n/a | n/a
OBS/BAU/REC/CIR | n/a | EU27+4 | BATT_batteryPOM | battLiSOCl2_subsub | batteryCellSeparator | glass | undefinedElements | e-m | 100 | wt% | filledDataGap | n/a | n/a | n/a
OBS/BAU/REC/CIR | n/a | EU27+4 | BATT_batteryPOM | battNaMMO | batteryCellBinder | additives | undefinedElements | e-m | 100 | wt% | filledDataGap | n/a | n/a | n/a
OBS/BAU/REC/CIR | n/a | EU27+4 | BATT_batteryPOM | battNaMMO | batteryCellBinder | plastics | undefinedElements | e-m | 100 | wt% | filledDataGap | n/a | n/a | n/a
OBS/BAU/REC/CIR | n/a | EU27+4 | BATT_batteryPOM | battNaMMO | batteryCellCasing | mixedMaterials | undefinedElements | e-m | 100 | wt% | filledDataGap | n/a | n/a | n/a
OBS/BAU/REC/CIR | n/a | EU27+4 | BATT_batteryPOM | battNaMMO | batteryCellSeparator | plastics | undefinedElements | e-m | 100 | wt% | filledDataGap | n/a | n/a | n/a
OBS/BAU/REC/CIR | n/a | EU27+4 | BATT_batteryPOM | battNaMVP | batteryCellBinder | additives | undefinedElements | e-m | 100 | wt% | filledDataGap | n/a | n/a | n/a
OBS/BAU/REC/CIR | n/a | EU27+4 | BATT_batteryPOM | battNaMVP | batteryCellBinder | plastics | undefinedElements | e-m | 100 | wt% | filledDataGap | n/a | n/a | n/a
OBS/BAU/REC/CIR | n/a | EU27+4 | BATT_batteryPOM | battNaMVP | batteryCellCasing | mixedMaterials | undefinedElements | e-m | 100 | wt% | filledDataGap | n/a | n/a | n/a
OBS/BAU/REC/CIR | n/a | EU27+4 | BATT_batteryPOM | battNaMVP | batteryCellSeparator | plastics | undefinedElements | e-m | 100 | wt% | filledDataGap | n/a | n/a | n/a
OBS/BAU/REC/CIR | n/a | EU27+4 | BATT_batteryPOM | battNaNiCl2_subsub | batteryCellSeparator | aluminaBeta | n/a | m-c | 100 | wt% | 1 | 2 | 100 | 100
OBS/BAU/REC/CIR | n/a | EU27+4 | BATT_batteryPOM | battNaNiCl2_subsub | cathodeAdditive | additives | n/a | m-c | 91.53 | wt% | 1 | 1 | 91.53 | 91.53
OBS/BAU/REC/CIR | n/a | EU27+4 | BATT_batteryPOM | battNaNiCl2_subsub | batteryCellBinder | undefinedMaterials | n/a | m-c | 100 | wt% | filledDataGap | n/a | n/a | n/a
OBS/BAU/REC/CIR | n/a | EU27+4 | BATT_batteryPOM | battNaNMC | batteryCellBinder | additives | undefinedElements | e-m | 100 | wt% | filledDataGap | n/a | n/a | n/a
OBS/BAU/REC/CIR | n/a | EU27+4 | BATT_batteryPOM | battNaNMC | batteryCellBinder | plastics | undefinedElements | e-m | 100 | wt% | filledDataGap | n/a | n/a | n/a
OBS/BAU/REC/CIR | n/a | EU27+4 | BATT_batteryPOM | battNaNMC | batteryCellCasing | mixedMaterials | undefinedElements | e-m | 100 | wt% | filledDataGap | n/a | n/a | n/a
OBS/BAU/REC/CIR | n/a | EU27+4 | BATT_batteryPOM | battNaNMC | batteryCellSeparator | plastics | undefinedElements | e-m | 100 | wt% | filledDataGap | n/a | n/a | n/a
OBS/BAU/REC/CIR | n/a | EU27+4 | BATT_batteryPOM | battNaNMMT | batteryCellBinder | additives | undefinedElements | e-m | 100 | wt% | filledDataGap | n/a | n/a | n/a
OBS/BAU/REC/CIR | n/a | EU27+4 | BATT_batteryPOM | battNaNMMT | batteryCellBinder | plastics | undefinedElements | e-m | 100 | wt% | filledDataGap | n/a | n/a | n/a
OBS/BAU/REC/CIR | n/a | EU27+4 | BATT_batteryPOM | battNaNMMT | batteryCellCasing | mixedMaterials | undefinedElements | e-m | 100 | wt% | filledDataGap | n/a | n/a | n/a
OBS/BAU/REC/CIR | n/a | EU27+4 | BATT_batteryPOM | battNaNMMT | batteryCellSeparator | plastics | undefinedElements | e-m | 100 | wt% | filledDataGap | n/a | n/a | n/a
OBS/BAU/REC/CIR | n/a | EU27+4 | BATT_batteryPOM | battNaPBA_subsub | batteryCellBinder | additives | undefinedElements | e-m | 100 | wt% | filledDataGap | n/a | n/a | n/a
OBS/BAU/REC/CIR | n/a | EU27+4 | BATT_batteryPOM | battNaPBA_subsub | batteryCellBinder | plastics | undefinedElements | e-m | 100 | wt% | filledDataGap | n/a | n/a | n/a
OBS/BAU/REC/CIR | n/a | EU27+4 | BATT_batteryPOM | battNaPBA_subsub | batteryCellCasing | mixedMaterials | undefinedElements | e-m | 100 | wt% | filledDataGap | n/a | n/a | n/a
OBS/BAU/REC/CIR | n/a | EU27+4 | BATT_batteryPOM | battNaPBA_subsub | batteryCellSeparator | plastics | undefinedElements | e-m | 100 | wt% | filledDataGap | n/a | n/a | n/a
OBS/BAU/REC/CIR | n/a | EU27+4 | BATT_batteryPOM | battNaVPF | batteryCellBinder | additives | undefinedElements | e-m | 100 | wt% | filledDataGap | n/a | n/a | n/a
OBS/BAU/REC/CIR | n/a | EU27+4 | BATT_batteryPOM | battNaVPF | batteryCellBinder | plastics | undefinedElements | e-m | 100 | wt% | filledDataGap | n/a | n/a | n/a
OBS/BAU/REC/CIR | n/a | EU27+4 | BATT_batteryPOM | battNaVPF | batteryCellCasing | AlAndAlAlloys | undefinedElements | e-m | 100 | wt% | filledDataGap | n/a | n/a | n/a
OBS/BAU/REC/CIR | n/a | EU27+4 | BATT_batteryPOM | battNaVPF | batteryCellCasing | ferrousMetals | undefinedElements | e-m | 100 | wt% | filledDataGap | n/a | n/a | n/a
OBS/BAU/REC/CIR | n/a | EU27+4 | BATT_batteryPOM | battNaVPF | batteryCellCasing | plastics | undefinedElements | e-m | 100 | wt% | filledDataGap | n/a | n/a | n/a
OBS/BAU/REC/CIR | n/a | EU27+4 | BATT_batteryPOM | battNaVPF | batteryCellElectrolyte | additives | undefinedElements | e-m | 100 | wt% | filledDataGap | n/a | n/a | n/a
OBS/BAU/REC/CIR | n/a | EU27+4 | BATT_batteryPOM | battNaVPF | batteryCellElectrolyte | organicSolvents | undefinedElements | e-m | 100 | wt% | filledDataGap | n/a | n/a | n/a
OBS/BAU/REC/CIR | n/a | EU27+4 | BATT_batteryPOM | battNaVPF | batteryCellSeparator | plastics | undefinedElements | e-m | 100 | wt% | filledDataGap | n/a | n/a | n/a
OBS/BAU/REC/CIR | n/a | EU27+4 | BATT_batteryPOM | battNiCd_subsub | batteryCellCasing | ferrousMetals | undefinedElements | e-m | 100 | wt% | filledDataGap | n/a | n/a | n/a
OBS/BAU/REC/CIR | n/a | EU27+4 | BATT_batteryPOM | battNiCd_subsub | batteryCellSeparator | plastics | undefinedElements | e-m | 100 | wt% | filledDataGap | n/a | n/a | n/a
OBS/BAU/REC/CIR | n/a | EU27+4 | BATT_batteryPOM | battNiCd_subsub | batteryCellBinder | plastics | undefinedElements | e-m | 100 | wt% | filledDataGap | n/a | n/a | n/a
OBS/BAU/REC/CIR | n/a | EU27+4 | BATT_batteryPOM | battNiCd_subsub | currentCollectorAnode | ferrousMetals | undefinedElements | e-m | 100 | wt% | filledDataGap | n/a | n/a | n/a
OBS/BAU/REC/CIR | n/a | EU27+4 | BATT_batteryPOM | battNiCd_subsub | currentCollectorCathode | ferrousMetals | undefinedElements | e-m | 100 | wt% | filledDataGap | n/a | n/a | n/a
OBS/BAU/REC/CIR | n/a | EU27+4 | BATT_batteryPOM | battNiMH_subsub | batteryCellBinder | plastics | undefinedElements | e-m | 100 | wt% | filledDataGap | n/a | n/a | n/a
OBS/BAU/REC/CIR | n/a | EU27+4 | BATT_batteryPOM | battNiMH_subsub | batteryCellCasing | ferrousMetals | undefinedElements | e-m | 100 | wt% | filledDataGap | n/a | n/a | n/a
OBS/BAU/REC/CIR | n/a | EU27+4 | BATT_batteryPOM | battNiMH_subsub | batteryCellSeparator | plastics | undefinedElements | e-m | 100 | wt% | filledDataGap | n/a | n/a | n/a
OBS/BAU/REC/CIR | n/a | EU27+4 | BATT_batteryPOM | battNiMH_subsub | currentCollectorAnode | ferrousMetals | undefinedElements | e-m | 100 | wt% | filledDataGap | n/a | n/a | n/a
OBS/BAU/REC/CIR | n/a | EU27+4 | BATT_batteryPOM | battNiMH_subsub | currentCollectorCathode | ferrousMetals | undefinedElements | e-m | 100 | wt% | filledDataGap | n/a | n/a | n/a
OBS/BAU/REC/CIR | n/a | EU27+4 | BATT_batteryPOM | battPb_subsub | batteryCellCasing | plastics | undefinedElements | e-m | 100 | wt% | filledDataGap | n/a | n/a | n/a
OBS/BAU/REC/CIR | n/a | EU27+4 | BATT_batteryPOM | battPb_subsub | batteryCellSeparator | undefinedMaterials | undefinedElements | e-m | 100 | wt% | filledDataGap | n/a | n/a | n/a
OBS/BAU/REC/CIR | n/a | EU27+4 | BATT_batteryPOM | battPb_subsub | batteryCellBinder | undefinedMaterials | undefinedElements | e-m | 100 | wt% | filledDataGap | n/a | n/a | n/a
OBS/BAU/REC/CIR | n/a | EU27+4 | BATT_batteryPOM | battZn_ZnAgO2_subsub | batteryCellBinder | plastics | undefinedElements | e-m | 100 | wt% | filledDataGap | n/a | n/a | n/a
OBS/BAU/REC/CIR | n/a | EU27+4 | BATT_batteryPOM | battZn_ZnAgO2_subsub | batteryCellCasing | ferrousMetals | undefinedElements | e-m | 100 | wt% | filledDataGap | n/a | n/a | n/a
OBS/BAU/REC/CIR | n/a | EU27+4 | BATT_batteryPOM | battZn_ZnAgO2_subsub | batteryCellSeparator | plastics | undefinedElements | e-m | 100 | wt% | filledDataGap | n/a | n/a | n/a
OBS/BAU/REC/CIR | n/a | EU27+4 | BATT_batteryPOM | battZn_ZnC_subsub | batteryCellBinder | plastics | undefinedElements | e-m | 100 | wt% | filledDataGap | n/a | n/a | n/a
OBS/BAU/REC/CIR | n/a | EU27+4 | BATT_batteryPOM | battZn_ZnC_subsub | batteryCellSeparator | paperCarton | undefinedElements | e-m | 100 | wt% | filledDataGap | n/a | n/a | n/a
OBS/BAU/REC/CIR | n/a | EU27+4 | BATT_batteryPOM | battZn_ZnHgO_subsub | batteryCellBinder | plastics | undefinedElements | e-m | 100 | wt% | filledDataGap | n/a | n/a | n/a
OBS/BAU/REC/CIR | n/a | EU27+4 | BATT_batteryPOM | battZn_ZnHgO_subsub | batteryCellCasing | ferrousMetals | undefinedElements | e-m | 100 | wt% | filledDataGap | n/a | n/a | n/a
OBS/BAU/REC/CIR | n/a | EU27+4 | BATT_batteryPOM | battZn_ZnHgO_subsub | batteryCellSeparator | paperCarton | undefinedElements | e-m | 100 | wt% | filledDataGap | n/a | n/a | n/a
OBS/BAU/REC/CIR | n/a | EU27+4 | BATT_batteryPOM | battZn_ZnMnO2_subsub | batteryCellBinder | plastics | undefinedElements | e-m | 100 | wt% | filledDataGap | n/a | n/a | n/a
OBS/BAU/REC/CIR | n/a | EU27+4 | BATT_batteryPOM | battZn_ZnMnO2_subsub | batteryCellCasing | ferrousMetals | undefinedElements | e-m | 100 | wt% | filledDataGap | n/a | n/a | n/a
OBS/BAU/REC/CIR | n/a | EU27+4 | BATT_batteryPOM | battZn_ZnMnO2_subsub | batteryCellSeparator | paperCarton | undefinedElements | e-m | 100 | wt% | filledDataGap | n/a | n/a | n/a
OBS/BAU/REC/CIR | n/a | EU27+4 | BATT_batteryPOM | battZn_ZnO2_subsub | batteryCellBinder | plastics | undefinedElements | e-m | 100 | wt% | filledDataGap | n/a | n/a | n/a
OBS/BAU/REC/CIR | n/a | EU27+4 | BATT_batteryPOM | battZn_ZnO2_subsub | batteryCellSeparator | paperCarton | undefinedElements | e-m | 100 | wt% | filledDataGap | n/a | n/a | n/a
OBS/BAU/REC/CIR | n/a | EU27+4 | BATT_batteryPOM | battLiCFx_subsub | anodeActiveMaterial | shadowMaterial | n/a | m-c | 100 | wt% | filledDataGap | n/a | n/a | n/a
OBS/BAU/REC/CIR | n/a | EU27+4 | BATT_batteryPOM | battLiCFx_subsub | batteryCellElectrolyte | shadowMaterial | n/a | m-c | 6.98 | wt% | filledDataGap | n/a | n/a | n/a
OBS/BAU/REC/CIR | n/a | EU27+4 | BATT_batteryPOM | battLiCFx_subsub | currentCollectorCathode | shadowMaterial | n/a | m-c | 100 | wt% | filledDataGap | n/a | n/a | n/a
OBS/BAU/REC/CIR | n/a | EU27+4 | BATT_batteryPOM | battLiCO_subsub | currentCollectorAnode | n/a | n/a | c-p | 9.32 | wt% | furtherValidation | 26 | 0.5 | 22.13
OBS/BAU/REC/CIR | n/a | EU27+4 | BATT_batteryPOM | battLiCO_subsub | currentCollectorAnode | shadowMaterial | Cu | e-m | 100 | wt% | 2 | 29 | 40.7 | 100
OBS/BAU/REC/CIR | n/a | EU27+4 | BATT_batteryPOM | battLiFP_subsub | currentCollectorAnode | n/a | n/a | c-p | 9.19 | wt% | furtherValidation | 8 | 7 | 11
OBS/BAU/REC/CIR | n/a | EU27+4 | BATT_batteryPOM | battLiFP_subsub | currentCollectorAnode | shadowMaterial | Cu | e-m | 100 | wt% | 2 | 9 | 47.5 | 100
OBS/BAU/REC/CIR | n/a | EU27+4 | BATT_batteryPOM | battLiMFP_subsub | currentCollectorAnode | n/a | n/a | c-p | 9.76 | wt% | furtherValidation | 1 | 11.4 | 11.4
OBS/BAU/REC/CIR | n/a | EU27+4 | BATT_batteryPOM | battLiMFP_subsub | currentCollectorAnode | shadowMaterial | Cu | e-m | 100 | wt% | 1 | 1 | 100 | 100
OBS/BAU/REC/CIR | n/a | EU27+4 | BATT_batteryPOM | battLiMO_subsub | currentCollectorAnode | n/a | n/a | c-p | 9.82 | wt% | furtherValidation | 6 | 1.1 | 9.04
OBS/BAU/REC/CIR | n/a | EU27+4 | BATT_batteryPOM | battLiMO_subsub | currentCollectorAnode | shadowMaterial | Cu | e-m | 100 | wt% | 3 | 6 | 100 | 100
OBS/BAU/REC/CIR | n/a | EU27+4 | BATT_batteryPOM | battLiNCA_subsub | currentCollectorAnode | n/a | n/a | c-p | 6.18 | wt% | furtherValidation | 3 | 6.06 | 7.73
OBS/BAU/REC/CIR | n/a | EU27+4 | BATT_batteryPOM | battLiNCA_subsub | currentCollectorAnode | shadowMaterial | Cu | e-m | 100 | wt% | 2 | 4 | 24.5 | 100
OBS/BAU/REC/CIR | n/a | EU27+4 | BATT_batteryPOM | battLiNCA15 | currentCollectorAnode | n/a | n/a | c-p | 6.18 | wt% | furtherValidation | 3 | 6.06 | 7.73
OBS/BAU/REC/CIR | n/a | EU27+4 | BATT_batteryPOM | battLiNCA15 | currentCollectorAnode | shadowMaterial | Cu | e-m | 100 | wt% | 2 | 4 | 24.5 | 100
OBS/BAU/REC/CIR | n/a | EU27+4 | BATT_batteryPOM | battLiNCA5 | currentCollectorAnode | n/a | n/a | c-p | 6.18 | wt% | furtherValidation | 3 | 6.06 | 7.73
OBS/BAU/REC/CIR | n/a | EU27+4 | BATT_batteryPOM | battLiNCA5 | currentCollectorAnode | shadowMaterial | Cu | e-m | 100 | wt% | 2 | 4 | 24.5 | 100
OBS/BAU/REC/CIR | n/a | EU27+4 | BATT_batteryPOM | battLiNMC111 | currentCollectorAnode | n/a | n/a | c-p | 6.24 | wt% | furtherValidation | 3 | 6.51 | 8.07
OBS/BAU/REC/CIR | n/a | EU27+4 | BATT_batteryPOM | battLiNMC111 | currentCollectorAnode | shadowMaterial | Cu | e-m | 100 | wt% | 2 | 3 | 100 | 100
OBS/BAU/REC/CIR | n/a | EU27+4 | BATT_batteryPOM | battLiNMC532 | currentCollectorAnode | n/a | n/a | c-p | 5.79 | wt% | furtherValidation | 4 | 6 | 7.97
OBS/BAU/REC/CIR | n/a | EU27+4 | BATT_batteryPOM | battLiNMC532 | currentCollectorAnode | shadowMaterial | Cu | e-m | 100 | wt% | 2 | 4 | 100 | 100
OBS/BAU/REC/CIR | n/a | EU27+4 | BATT_batteryPOM | battLiMnO2_subsub | anodeActiveMaterial | shadowMaterial | n/a | m-c | 100 | wt% | filledDataGap | n/a | n/a | n/a
OBS/BAU/REC/CIR | n/a | EU27+4 | BATT_batteryPOM | battLiMnO2_subsub | batteryCellElectrolyte | shadowMaterial | n/a | m-c | 5.64 | wt% | filledDataGap | n/a | n/a | n/a
OBS/BAU/REC/CIR | n/a | EU27+4 | BATT_batteryPOM | battLiMnO2_subsub | cathodeActiveMaterial | shadowMaterial | n/a | m-c | 100 | wt% | filledDataGap | n/a | n/a | n/a
OBS/BAU/REC/CIR | n/a | EU27+4 | BATT_batteryPOM | battLiMnO2_subsub | currentCollectorCathode | shadowMaterial | n/a | m-c | 100 | wt% | filledDataGap | n/a | n/a | n/a
OBS/BAU/REC/CIR | n/a | EU27+4 | BATT_batteryPOM | battLiNMC955 | batteryCellSeparator | plastics | n/a | m-c | 100 | wt% | 2 | 1 | 100 | 100
OBS/BAU/REC/CIR | n/a | EU27+4 | BATT_batteryPOM | battLiNMC955 | batteryCellSeparator | plastics | undefinedElements | e-m | 100 | wt% | filledDataGap | n/a | n/a | n/a
OBS/BAU/REC/CIR | n/a | EU27+4 | BATT_batteryPOM | battLiNMC955 | cathodeActiveMaterial | n/a | n/a | c-p | 38.43 | wt% | furtherValidation | 1 | 41.84 | 41.84
OBS/BAU/REC/CIR | n/a | EU27+4 | BATT_batteryPOM | battLiNMC955 | cathodeActiveMaterial | shadowMaterial | Co | e-m | 2.25 | wt% | 2 | 2 | 1.51 | 3.02
OBS/BAU/REC/CIR | n/a | EU27+4 | BATT_batteryPOM | battLiNMC955 | cathodeActiveMaterial | shadowMaterial | Li | e-m | 7.21 | wt% | 2 | 2 | 7.12 | 7.29
OBS/BAU/REC/CIR | n/a | EU27+4 | BATT_batteryPOM | battLiNMC955 | cathodeActiveMaterial | shadowMaterial | Mn | e-m | 2.12 | wt% | 2 | 2 | 1.41 | 2.82
OBS/BAU/REC/CIR | n/a | EU27+4 | BATT_batteryPOM | battLiCO_subsub | currentCollectorAnode | shadowMaterial | n/a | m-c | 100 | wt% | filledDataGap | n/a | n/a | n/a
OBS/BAU/REC/CIR | n/a | EU27+4 | BATT_batteryPOM | battLiFP_subsub | currentCollectorAnode | shadowMaterial | n/a | m-c | 100 | wt% | filledDataGap | n/a | n/a | n/a
OBS/BAU/REC/CIR | n/a | EU27+4 | BATT_batteryPOM | battLiMFP_subsub | currentCollectorAnode | shadowMaterial | n/a | m-c | 100 | wt% | filledDataGap | n/a | n/a | n/a
OBS/BAU/REC/CIR | n/a | EU27+4 | BATT_batteryPOM | battLiMO_subsub | currentCollectorAnode | shadowMaterial | n/a | m-c | 100 | wt% | filledDataGap | n/a | n/a | n/a
OBS/BAU/REC/CIR | n/a | EU27+4 | BATT_batteryPOM | battLiNCA_subsub | currentCollectorAnode | shadowMaterial | n/a | m-c | 100 | wt% | filledDataGap | n/a | n/a | n/a
OBS/BAU/REC/CIR | n/a | EU27+4 | BATT_batteryPOM | battLiNCA15 | currentCollectorAnode | shadowMaterial | n/a | m-c | 100 | wt% | filledDataGap | n/a | n/a | n/a
OBS/BAU/REC/CIR | n/a | EU27+4 | BATT_batteryPOM | battLiNCA5 | currentCollectorAnode | shadowMaterial | n/a | m-c | 100 | wt% | filledDataGap | n/a | n/a | n/a
OBS/BAU/REC/CIR | n/a | EU27+4 | BATT_batteryPOM | battLiNMC111 | currentCollectorAnode | shadowMaterial | n/a | m-c | 100 | wt% | filledDataGap | n/a | n/a | n/a
OBS/BAU/REC/CIR | n/a | EU27+4 | BATT_batteryPOM | battLiNMC532 | currentCollectorAnode | shadowMaterial | n/a | m-c | 100 | wt% | filledDataGap | n/a | n/a | n/a
OBS/BAU/REC/CIR | n/a | EU27+4 | BATT_batteryPOM | battLiNMC955 | cathodeActiveMaterial | shadowMaterial | Ni | e-m | 55.63 | wt% | 2 | 2 | 54.2 | 57.05
OBS/BAU/REC/CIR | n/a | EU27+4 | BATT_batteryPOM | battLiNMC955 | cathodeActiveMaterial | shadowMaterial | O | e-m | 32.79 | wt% | 2 | 2 | 32.74 | 32.83
OBS/BAU/REC/CIR | n/a | EU27+4 | BATT_batteryPOM | battLiNMC955 | cathodeActiveMaterial | shadowMaterial | n/a | m-c | 100 | wt% | filledDataGap | n/a | n/a | n/a
OBS/BAU/REC/CIR | n/a | EU27+4 | BATT_batteryPOM | battLiCO_subsub | currentCollectorCathode | n/a | n/a | c-p | 6.36 | wt% | furtherValidation | 20 | 3 | 13.1
OBS/BAU/REC/CIR | n/a | EU27+4 | BATT_batteryPOM | battLiCO_subsub | currentCollectorCathode | shadowMaterial | Al | e-m | 100 | wt% | 2 | 23 | 5 | 100
OBS/BAU/REC/CIR | n/a | EU27+4 | BATT_batteryPOM | battLiFP_subsub | currentCollectorCathode | n/a | n/a | c-p | 5.3 | wt% | furtherValidation | 7 | 3.3 | 7.07
OBS/BAU/REC/CIR | n/a | EU27+4 | BATT_batteryPOM | battLiFP_subsub | currentCollectorCathode | shadowMaterial | Al | e-m | 100 | wt% | 2 | 8 | 19.6 | 100
OBS/BAU/REC/CIR | n/a | EU27+4 | BATT_batteryPOM | battLiMFP_subsub | currentCollectorCathode | n/a | n/a | c-p | 6.5 | wt% | furtherValidation | 1 | 7.6 | 7.6
OBS/BAU/REC/CIR | n/a | EU27+4 | BATT_batteryPOM | battLiMFP_subsub | currentCollectorCathode | shadowMaterial | Al | e-m | 100 | wt% | 1 | 1 | 100 | 100
OBS/BAU/REC/CIR | n/a | EU27+4 | BATT_batteryPOM | battLiMO_subsub | currentCollectorCathode | n/a | n/a | c-p | 5.64 | wt% | furtherValidation | 6 | 1.1 | 6.5
OBS/BAU/REC/CIR | n/a | EU27+4 | BATT_batteryPOM | battLiMO_subsub | currentCollectorCathode | shadowMaterial | Al | e-m | 100 | wt% | 2 | 6 | 100 | 100
OBS/BAU/REC/CIR | n/a | EU27+4 | BATT_batteryPOM | battLiNCA_subsub | currentCollectorCathode | n/a | n/a | c-p | 4.42 | wt% | furtherValidation | 3 | 2.58 | 5.1
OBS/BAU/REC/CIR | n/a | EU27+4 | BATT_batteryPOM | battLiNCA_subsub | currentCollectorCathode | shadowMaterial | Al | e-m | 100 | wt% | 2 | 4 | 7.6 | 100
OBS/BAU/REC/CIR | n/a | EU27+4 | BATT_batteryPOM | battLiNCA15 | currentCollectorCathode | n/a | n/a | c-p | 4.42 | wt% | furtherValidation | 3 | 2.58 | 5.1
OBS/BAU/REC/CIR | n/a | EU27+4 | BATT_batteryPOM | battLiNCA15 | currentCollectorCathode | shadowMaterial | Al | e-m | 100 | wt% | 2 | 4 | 7.6 | 100
OBS/BAU/REC/CIR | n/a | EU27+4 | BATT_batteryPOM | battLiNCA5 | currentCollectorCathode | n/a | n/a | c-p | 4.42 | wt% | furtherValidation | 3 | 2.58 | 5.1
OBS/BAU/REC/CIR | n/a | EU27+4 | BATT_batteryPOM | battLiNCA5 | currentCollectorCathode | shadowMaterial | Al | e-m | 100 | wt% | 2 | 4 | 7.6 | 100
OBS/BAU/REC/CIR | n/a | EU27+4 | BATT_batteryPOM | battLiNMC111 | currentCollectorCathode | n/a | n/a | c-p | 4.45 | wt% | furtherValidation | 3 | 2.78 | 5.19
OBS/BAU/REC/CIR | n/a | EU27+4 | BATT_batteryPOM | battLiNMC111 | currentCollectorCathode | shadowMaterial | Al | e-m | 100 | wt% | 2 | 3 | 100 | 100
OBS/BAU/REC/CIR | n/a | EU27+4 | BATT_batteryPOM | battLiNMC532 | currentCollectorCathode | n/a | n/a | c-p | 4.42 | wt% | furtherValidation | 4 | 2.7 | 6
OBS/BAU/REC/CIR | n/a | EU27+4 | BATT_batteryPOM | battLiNMC532 | currentCollectorCathode | shadowMaterial | Al | e-m | 100 | wt% | 2 | 4 | 100 | 100
OBS/BAU/REC/CIR | n/a | EU27+4 | BATT_batteryPOM | battLiNMC955 | cathodeAdditive | n/a | n/a | c-p | 0.76 | wt% | furtherValidation | 1 | 5.91 | 5.91
OBS/BAU/REC/CIR | n/a | EU27+4 | BATT_batteryPOM | battLiNMC955 | cathodeAdditive | shadowMaterial | C | e-m | 100 | wt% | filledDataGap | n/a | n/a | n/a
OBS/BAU/REC/CIR | n/a | EU27+4 | BATT_batteryPOM | battLiNMC955 | cathodeAdditive | shadowMaterial | n/a | m-c | 100 | wt% | filledDataGap | n/a | n/a | n/a
OBS/BAU/REC/CIR | n/a | EU27+4 | BATT_batteryPOM | battLiNMC955 | currentCollectorAnode | n/a | n/a | c-p | 5.43 | wt% | furtherValidation | 1 | 2.5 | 2.5
OBS/BAU/REC/CIR | n/a | EU27+4 | BATT_batteryPOM | battLiNMC955 | currentCollectorAnode | shadowMaterial | Cu | e-m | 100 | wt% | 2 | 1 | 100 | 100
OBS/BAU/REC/CIR | n/a | EU27+4 | BATT_batteryPOM | battLiNMC955 | currentCollectorAnode | shadowMaterial | n/a | m-c | 100 | wt% | filledDataGap | n/a | n/a | n/a
OBS/BAU/REC/CIR | n/a | EU27+4 | BATT_batteryPOM | battLiCO_subsub | currentCollectorCathode | shadowMaterial | n/a | m-c | 100 | wt% | filledDataGap | n/a | n/a | n/a
OBS/BAU/REC/CIR | n/a | EU27+4 | BATT_batteryPOM | battLiFP_subsub | currentCollectorCathode | shadowMaterial | n/a | m-c | 100 | wt% | filledDataGap | n/a | n/a | n/a
OBS/BAU/REC/CIR | n/a | EU27+4 | BATT_batteryPOM | battLiMFP_subsub | currentCollectorCathode | shadowMaterial | n/a | m-c | 100 | wt% | filledDataGap | n/a | n/a | n/a
OBS/BAU/REC/CIR | n/a | EU27+4 | BATT_batteryPOM | battLiMO_subsub | currentCollectorCathode | shadowMaterial | n/a | m-c | 100 | wt% | filledDataGap | n/a | n/a | n/a
OBS/BAU/REC/CIR | n/a | EU27+4 | BATT_batteryPOM | battLiNCA_subsub | currentCollectorCathode | shadowMaterial | n/a | m-c | 100 | wt% | filledDataGap | n/a | n/a | n/a
OBS/BAU/REC/CIR | n/a | EU27+4 | BATT_batteryPOM | battLiNCA15 | currentCollectorCathode | shadowMaterial | n/a | m-c | 100 | wt% | filledDataGap | n/a | n/a | n/a
OBS/BAU/REC/CIR | n/a | EU27+4 | BATT_batteryPOM | battLiNCA5 | currentCollectorCathode | shadowMaterial | n/a | m-c | 100 | wt% | filledDataGap | n/a | n/a | n/a
OBS/BAU/REC/CIR | n/a | EU27+4 | BATT_batteryPOM | battLiNMC111 | currentCollectorCathode | shadowMaterial | n/a | m-c | 100 | wt% | filledDataGap | n/a | n/a | n/a
OBS/BAU/REC/CIR | n/a | EU27+4 | BATT_batteryPOM | battLiNMC532 | currentCollectorCathode | shadowMaterial | n/a | m-c | 100 | wt% | filledDataGap | n/a | n/a | n/a
OBS/BAU/REC/CIR | n/a | EU27+4 | BATT_batteryPOM | battLiNMC955 | currentCollectorCathode | n/a | n/a | c-p | 2.3 | wt% | furtherValidation | 8 | 1.1 | 3
OBS/BAU/REC/CIR | n/a | EU27+4 | BATT_batteryPOM | battLiNMC955 | currentCollectorCathode | shadowMaterial | Al | e-m | 100 | wt% | 2 | 1 | 100 | 100
OBS/BAU/REC/CIR | n/a | EU27+4 | BATT_batteryPOM | battLiNMC955 | currentCollectorCathode | shadowMaterial | n/a | m-c | 100 | wt% | filledDataGap | n/a | n/a | n/a
OBS/BAU/REC/CIR | n/a | EU27+4 | BATT_batteryPOM | battLiSO2_subsub | anodeActiveMaterial | shadowMaterial | n/a | m-c | 100 | wt% | filledDataGap | n/a | n/a | n/a
OBS/BAU/REC/CIR | n/a | EU27+4 | BATT_batteryPOM | battLiSO2_subsub | batteryCellCasing | shadowMaterial | n/a | m-c | 100 | wt% | filledDataGap | n/a | n/a | n/a
OBS/BAU/REC/CIR | n/a | EU27+4 | BATT_batteryPOM | battLiSO2_subsub | batteryCellElectrolyte | shadowMaterial | n/a | m-c | 33.33 | wt% | filledDataGap | n/a | n/a | n/a
OBS/BAU/REC/CIR | n/a | EU27+4 | BATT_batteryPOM | battLiSO2_subsub | cathodeActiveMaterial | shadowMaterial | n/a | m-c | 100 | wt% | filledDataGap | n/a | n/a | n/a
OBS/BAU/REC/CIR | n/a | EU27+4 | BATT_batteryPOM | battLiSO2_subsub | currentCollectorCathode | shadowMaterial | n/a | m-c | 100 | wt% | filledDataGap | n/a | n/a | n/a
OBS/BAU/REC/CIR | n/a | EU27+4 | BATT_batteryPOM | battLiSOCl2_subsub | anodeActiveMaterial | shadowMaterial | n/a | m-c | 100 | wt% | filledDataGap | n/a | n/a | n/a
OBS/BAU/REC/CIR | n/a | EU27+4 | BATT_batteryPOM | battLiSOCl2_subsub | batteryCellElectrolyte | shadowMaterial | n/a | m-c | 100 | wt% | filledDataGap | n/a | n/a | n/a
OBS/BAU/REC/CIR | n/a | EU27+4 | BATT_batteryPOM | battLiSOCl2_subsub | cathodeActiveMaterial | shadowMaterial | n/a | m-c | 100 | wt% | filledDataGap | n/a | n/a | n/a
OBS/BAU/REC/CIR | n/a | EU27+4 | BATT_batteryPOM | battLiSOCl2_subsub | currentCollectorCathode | shadowMaterial | n/a | m-c | 100 | wt% | filledDataGap | n/a | n/a | n/a
OBS/BAU/REC/CIR | n/a | EU27+4 | BATT_batteryPOM | battNaMMO | anodeActiveMaterial | shadowMaterial | n/a | m-c | 100 | wt% | filledDataGap | n/a | n/a | n/a
OBS/BAU/REC/CIR | n/a | EU27+4 | BATT_batteryPOM | battNaMMO | batteryCellElectrolyte | shadowMaterial | n/a | m-c | 100 | wt% | filledDataGap | n/a | n/a | n/a
OBS/BAU/REC/CIR | n/a | EU27+4 | BATT_batteryPOM | battNaMMO | cathodeActiveMaterial | shadowMaterial | n/a | m-c | 100 | wt% | filledDataGap | n/a | n/a | n/a
OBS/BAU/REC/CIR | n/a | EU27+4 | BATT_batteryPOM | battNaMMO | currentCollectorAnode | shadowMaterial | n/a | m-c | 100 | wt% | filledDataGap | n/a | n/a | n/a
OBS/BAU/REC/CIR | n/a | EU27+4 | BATT_batteryPOM | battNaMMO | currentCollectorCathode | shadowMaterial | n/a | m-c | 100 | wt% | filledDataGap | n/a | n/a | n/a
OBS/BAU/REC/CIR | n/a | EU27+4 | BATT_batteryPOM | battNaMVP | anodeActiveMaterial | shadowMaterial | n/a | m-c | 100 | wt% | filledDataGap | n/a | n/a | n/a
OBS/BAU/REC/CIR | n/a | EU27+4 | BATT_batteryPOM | battNaMVP | batteryCellElectrolyte | shadowMaterial | n/a | m-c | 100 | wt% | filledDataGap | n/a | n/a | n/a
OBS/BAU/REC/CIR | n/a | EU27+4 | BATT_batteryPOM | battNaMVP | cathodeActiveMaterial | shadowMaterial | n/a | m-c | 100 | wt% | filledDataGap | n/a | n/a | n/a
OBS/BAU/REC/CIR | n/a | EU27+4 | BATT_batteryPOM | battNaMVP | currentCollectorAnode | shadowMaterial | n/a | m-c | 100 | wt% | filledDataGap | n/a | n/a | n/a
OBS/BAU/REC/CIR | n/a | EU27+4 | BATT_batteryPOM | battNaMVP | currentCollectorCathode | shadowMaterial | n/a | m-c | 100 | wt% | filledDataGap | n/a | n/a | n/a
OBS/BAU/REC/CIR | n/a | EU27+4 | BATT_batteryPOM | battNaNiCl2_subsub | anodeActiveMaterial | shadowMaterial | n/a | m-c | 100 | wt% | filledDataGap | n/a | n/a | n/a
OBS/BAU/REC/CIR | n/a | EU27+4 | BATT_batteryPOM | battNaNiCl2_subsub | batteryCellCasing | shadowMaterial | n/a | m-c | 100 | wt% | filledDataGap | n/a | n/a | n/a
OBS/BAU/REC/CIR | n/a | EU27+4 | BATT_batteryPOM | battNaNiCl2_subsub | batteryCellElectrolyte | shadowMaterial | n/a | m-c | 100 | wt% | filledDataGap | n/a | n/a | n/a
OBS/BAU/REC/CIR | n/a | EU27+4 | BATT_batteryPOM | battNaNiCl2_subsub | cathodeActiveMaterial | shadowMaterial | n/a | m-c | 100 | wt% | filledDataGap | n/a | n/a | n/a
OBS/BAU/REC/CIR | n/a | EU27+4 | BATT_batteryPOM | battNaNiCl2_subsub | cathodeAdditive | shadowMaterial | n/a | m-c | 8.47 | wt% | filledDataGap | n/a | n/a | n/a
OBS/BAU/REC/CIR | n/a | EU27+4 | BATT_batteryPOM | battNaNiCl2_subsub | currentCollectorAnodeAndCathode | shadowMaterial | n/a | m-c | 100 | wt% | filledDataGap | n/a | n/a | n/a
OBS/BAU/REC/CIR | n/a | EU27+4 | BATT_batteryPOM | battNaNMC | anodeActiveMaterial | shadowMaterial | n/a | m-c | 100 | wt% | filledDataGap | n/a | n/a | n/a
OBS/BAU/REC/CIR | n/a | EU27+4 | BATT_batteryPOM | battNaNMC | batteryCellElectrolyte | shadowMaterial | n/a | m-c | 100 | wt% | filledDataGap | n/a | n/a | n/a
OBS/BAU/REC/CIR | n/a | EU27+4 | BATT_batteryPOM | battNaNMC | cathodeActiveMaterial | shadowMaterial | n/a | m-c | 100 | wt% | filledDataGap | n/a | n/a | n/a
OBS/BAU/REC/CIR | n/a | EU27+4 | BATT_batteryPOM | battNaNMC | currentCollectorAnode | shadowMaterial | n/a | m-c | 100 | wt% | filledDataGap | n/a | n/a | n/a
OBS/BAU/REC/CIR | n/a | EU27+4 | BATT_batteryPOM | battNaNMC | currentCollectorCathode | shadowMaterial | n/a | m-c | 100 | wt% | filledDataGap | n/a | n/a | n/a
OBS/BAU/REC/CIR | n/a | EU27+4 | BATT_batteryPOM | battNaNMMT | anodeActiveMaterial | shadowMaterial | n/a | m-c | 100 | wt% | filledDataGap | n/a | n/a | n/a
OBS/BAU/REC/CIR | n/a | EU27+4 | BATT_batteryPOM | battNaNMMT | batteryCellElectrolyte | shadowMaterial | n/a | m-c | 100 | wt% | filledDataGap | n/a | n/a | n/a
OBS/BAU/REC/CIR | n/a | EU27+4 | BATT_batteryPOM | battNaNMMT | cathodeActiveMaterial | shadowMaterial | n/a | m-c | 100 | wt% | filledDataGap | n/a | n/a | n/a
OBS/BAU/REC/CIR | n/a | EU27+4 | BATT_batteryPOM | battNaNMMT | currentCollectorAnode | shadowMaterial | n/a | m-c | 100 | wt% | filledDataGap | n/a | n/a | n/a
OBS/BAU/REC/CIR | n/a | EU27+4 | BATT_batteryPOM | battNaNMMT | currentCollectorCathode | shadowMaterial | n/a | m-c | 100 | wt% | filledDataGap | n/a | n/a | n/a
OBS/BAU/REC/CIR | n/a | EU27+4 | BATT_batteryPOM | battNaPBA_subsub | anodeActiveMaterial | shadowMaterial | n/a | m-c | 100 | wt% | filledDataGap | n/a | n/a | n/a
OBS/BAU/REC/CIR | n/a | EU27+4 | BATT_batteryPOM | battNaPBA_subsub | batteryCellElectrolyte | shadowMaterial | n/a | m-c | 100 | wt% | filledDataGap | n/a | n/a | n/a
OBS/BAU/REC/CIR | n/a | EU27+4 | BATT_batteryPOM | battNaPBA_subsub | cathodeActiveMaterial | shadowMaterial | n/a | m-c | 100 | wt% | filledDataGap | n/a | n/a | n/a
OBS/BAU/REC/CIR | n/a | EU27+4 | BATT_batteryPOM | battNaPBA_subsub | currentCollectorAnode | shadowMaterial | n/a | m-c | 100 | wt% | filledDataGap | n/a | n/a | n/a
OBS/BAU/REC/CIR | n/a | EU27+4 | BATT_batteryPOM | battNaPBA_subsub | currentCollectorCathode | shadowMaterial | n/a | m-c | 100 | wt% | filledDataGap | n/a | n/a | n/a
OBS/BAU/REC/CIR | n/a | EU27+4 | BATT_batteryPOM | battNaVPF | anodeActiveMaterial | shadowMaterial | n/a | m-c | 100 | wt% | filledDataGap | n/a | n/a | n/a
OBS/BAU/REC/CIR | n/a | EU27+4 | BATT_batteryPOM | battNaVPF | batteryCellElectrolyte | shadowMaterial | n/a | m-c | 42.11 | wt% | filledDataGap | n/a | n/a | n/a
OBS/BAU/REC/CIR | n/a | EU27+4 | BATT_batteryPOM | battNaVPF | cathodeActiveMaterial | shadowMaterial | n/a | m-c | 100 | wt% | filledDataGap | n/a | n/a | n/a
OBS/BAU/REC/CIR | n/a | EU27+4 | BATT_batteryPOM | battNaVPF | currentCollectorAnode | shadowMaterial | n/a | m-c | 100 | wt% | filledDataGap | n/a | n/a | n/a
OBS/BAU/REC/CIR | n/a | EU27+4 | BATT_batteryPOM | battNaVPF | currentCollectorCathode | shadowMaterial | n/a | m-c | 100 | wt% | filledDataGap | n/a | n/a | n/a
OBS/BAU/REC/CIR | n/a | EU27+4 | BATT_batteryPOM | battNiCd_subsub | anodeActiveMaterial | shadowMaterial | n/a | m-c | 100 | wt% | filledDataGap | n/a | n/a | n/a
OBS/BAU/REC/CIR | n/a | EU27+4 | BATT_batteryPOM | battNiCd_subsub | batteryCellElectrolyte | shadowMaterial | n/a | m-c | 100 | wt% | filledDataGap | n/a | n/a | n/a
OBS/BAU/REC/CIR | n/a | EU27+4 | BATT_batteryPOM | battNiCd_subsub | cathodeActiveMaterial | shadowMaterial | n/a | m-c | 100 | wt% | filledDataGap | n/a | n/a | n/a
OBS/BAU/REC/CIR | n/a | EU27+4 | BATT_batteryPOM | battNiCd_subsub | cathodeAdditive | shadowMaterial | n/a | m-c | 100 | wt% | filledDataGap | n/a | n/a | n/a
OBS/BAU/REC/CIR | n/a | EU27+4 | BATT_batteryPOM | battNiMH_subsub | anodeActiveMaterial | shadowMaterial | n/a | m-c | 100 | wt% | filledDataGap | n/a | n/a | n/a
OBS/BAU/REC/CIR | n/a | EU27+4 | BATT_batteryPOM | battNiMH_subsub | batteryCellElectrolyte | shadowMaterial | n/a | m-c | 100 | wt% | filledDataGap | n/a | n/a | n/a
OBS/BAU/REC/CIR | n/a | EU27+4 | BATT_batteryPOM | battNiMH_subsub | cathodeActiveMaterial | shadowMaterial | n/a | m-c | 100 | wt% | filledDataGap | n/a | n/a | n/a
OBS/BAU/REC/CIR | n/a | EU27+4 | BATT_batteryPOM | battPb_subsub | anodeActiveMaterial | shadowMaterial | n/a | m-c | 100 | wt% | filledDataGap | n/a | n/a | n/a
OBS/BAU/REC/CIR | n/a | EU27+4 | BATT_batteryPOM | battPb_subsub | batteryCellElectrolyte | shadowMaterial | n/a | m-c | 100 | wt% | filledDataGap | n/a | n/a | n/a
OBS/BAU/REC/CIR | n/a | EU27+4 | BATT_batteryPOM | battPb_subsub | cathodeActiveMaterial | shadowMaterial | n/a | m-c | 100 | wt% | filledDataGap | n/a | n/a | n/a
OBS/BAU/REC/CIR | n/a | EU27+4 | BATT_batteryPOM | battPb_subsub | currentCollectorAnodeAndCathode | shadowMaterial | n/a | m-c | 100 | wt% | filledDataGap | n/a | n/a | n/a
OBS/BAU/REC/CIR | n/a | EU27+4 | BATT_batteryPOM | battZn_ZnAgO2_subsub | anodeActiveMaterial | shadowMaterial | n/a | m-c | 100 | wt% | filledDataGap | n/a | n/a | n/a
OBS/BAU/REC/CIR | n/a | EU27+4 | BATT_batteryPOM | battZn_ZnAgO2_subsub | batteryCellElectrolyte | shadowMaterial | n/a | m-c | 100 | wt% | filledDataGap | n/a | n/a | n/a
OBS/BAU/REC/CIR | n/a | EU27+4 | BATT_batteryPOM | battZn_ZnAgO2_subsub | cathodeActiveMaterial | shadowMaterial | n/a | m-c | 100 | wt% | filledDataGap | n/a | n/a | n/a
OBS/BAU/REC/CIR | n/a | EU27+4 | BATT_batteryPOM | battZn_ZnAgO2_subsub | cathodeAdditive | shadowMaterial | n/a | m-c | 100 | wt% | filledDataGap | n/a | n/a | n/a
OBS/BAU/REC/CIR | n/a | EU27+4 | BATT_batteryPOM | battZn_ZnAgO2_subsub | currentCollectorCathode | shadowMaterial | n/a | m-c | 100 | wt% | filledDataGap | n/a | n/a | n/a
OBS/BAU/REC/CIR | n/a | EU27+4 | BATT_batteryPOM | battZn_ZnC_subsub | anodeActiveMaterial | shadowMaterial | n/a | m-c | 100 | wt% | filledDataGap | n/a | n/a | n/a
OBS/BAU/REC/CIR | n/a | EU27+4 | BATT_batteryPOM | battZn_ZnC_subsub | batteryCellCasing | shadowMaterial | n/a | m-c | 100 | wt% | filledDataGap | n/a | n/a | n/a
OBS/BAU/REC/CIR | n/a | EU27+4 | BATT_batteryPOM | battZn_ZnC_subsub | batteryCellElectrolyte | shadowMaterial | n/a | m-c | 100 | wt% | filledDataGap | n/a | n/a | n/a
OBS/BAU/REC/CIR | n/a | EU27+4 | BATT_batteryPOM | battZn_ZnC_subsub | cathodeActiveMaterial | shadowMaterial | n/a | m-c | 100 | wt% | filledDataGap | n/a | n/a | n/a
OBS/BAU/REC/CIR | n/a | EU27+4 | BATT_batteryPOM | battZn_ZnC_subsub | currentCollectorCathode | shadowMaterial | n/a | m-c | 100 | wt% | filledDataGap | n/a | n/a | n/a
OBS/BAU/REC/CIR | n/a | EU27+4 | BATT_batteryPOM | battZn_ZnHgO_subsub | anodeActiveMaterial | shadowMaterial | n/a | m-c | 100 | wt% | filledDataGap | n/a | n/a | n/a
OBS/BAU/REC/CIR | n/a | EU27+4 | BATT_batteryPOM | battZn_ZnHgO_subsub | batteryCellElectrolyte | shadowMaterial | n/a | m-c | 100 | wt% | filledDataGap | n/a | n/a | n/a
OBS/BAU/REC/CIR | n/a | EU27+4 | BATT_batteryPOM | battZn_ZnHgO_subsub | cathodeActiveMaterial | shadowMaterial | n/a | m-c | 100 | wt% | filledDataGap | n/a | n/a | n/a
OBS/BAU/REC/CIR | n/a | EU27+4 | BATT_batteryPOM | battZn_ZnHgO_subsub | currentCollectorCathode | shadowMaterial | n/a | m-c | 100 | wt% | filledDataGap | n/a | n/a | n/a
OBS/BAU/REC/CIR | n/a | EU27+4 | BATT_batteryPOM | battZn_ZnMnO2_subsub | anodeActiveMaterial | shadowMaterial | n/a | m-c | 100 | wt% | filledDataGap | n/a | n/a | n/a
OBS/BAU/REC/CIR | n/a | EU27+4 | BATT_batteryPOM | battZn_ZnMnO2_subsub | batteryCellElectrolyte | shadowMaterial | n/a | m-c | 100 | wt% | filledDataGap | n/a | n/a | n/a
OBS/BAU/REC/CIR | n/a | EU27+4 | BATT_batteryPOM | battZn_ZnMnO2_subsub | cathodeActiveMaterial | shadowMaterial | n/a | m-c | 100 | wt% | filledDataGap | n/a | n/a | n/a
OBS/BAU/REC/CIR | n/a | EU27+4 | BATT_batteryPOM | battZn_ZnMnO2_subsub | currentCollectorCathode | shadowMaterial | n/a | m-c | 100 | wt% | filledDataGap | n/a | n/a | n/a
OBS/BAU/REC/CIR | n/a | EU27+4 | BATT_batteryPOM | battZn_ZnO2_subsub | anodeActiveMaterial | shadowMaterial | n/a | m-c | 100 | wt% | filledDataGap | n/a | n/a | n/a
OBS/BAU/REC/CIR | n/a | EU27+4 | BATT_batteryPOM | battZn_ZnO2_subsub | batteryCellCasing | shadowMaterial | n/a | m-c | 100 | wt% | filledDataGap | n/a | n/a | n/a
OBS/BAU/REC/CIR | n/a | EU27+4 | BATT_batteryPOM | battZn_ZnO2_subsub | batteryCellElectrolyte | shadowMaterial | n/a | m-c | 100 | wt% | filledDataGap | n/a | n/a | n/a
OBS/BAU/REC/CIR | n/a | EU27+4 | BATT_batteryPOM | battZn_ZnO2_subsub | currentCollectorCathode | shadowMaterial | n/a | m-c | 100 | wt% | filledDataGap | n/a | n/a | n/a
OBS/BAU/REC/CIR | n/a | EU27+4 | BATT_batteryPOM | battLiNMC622_Si10 | anodeActiveMaterial | n/a | n/a | c-p | 23.72 | wt% | furtherValidation | 4 | 18.1 | 27.14
OBS/BAU/REC/CIR | n/a | EU27+4 | BATT_batteryPOM | battLiNMC622_Si10 | anodeActiveMaterial | shadowMaterial | Si | e-m | 10 | wt% | 2 | n/a | n/a | n/a
OBS/BAU/REC/CIR | n/a | EU27+4 | BATT_batteryPOM | battLiNMC622_Si10 | anodeActiveMaterial | graphite | C | e-m | 90 | wt% | 2 | n/a | n/a | n/a
OBS/BAU/REC/CIR | n/a | EU27+4 | BATT_batteryPOM | battLiNMC622_Si10 | anodeActiveMaterial | graphite | n/a | m-c | 100 | wt% | filledDataGap | n/a | n/a | n/a
OBS/BAU/REC/CIR | n/a | EU27+4 | BATT_batteryPOM | battLiNMC622_Si10 | batteryCellBinder | n/a | n/a | c-p | 1.31 | wt% | furtherValidation | 2 | 1.3 | 1.48
OBS/BAU/REC/CIR | n/a | EU27+4 | BATT_batteryPOM | battLiNMC622_Si10 | batteryCellBinder | additives | n/a | m-c | 32.26 | wt% | 2 | 1 | 38.46 | 38.46
OBS/BAU/REC/CIR | n/a | EU27+4 | BATT_batteryPOM | battLiNMC622_Si10 | batteryCellBinder | plastics | n/a | m-c | 67.74 | wt% | 2 | 2 | 61.54 | 100
OBS/BAU/REC/CIR | n/a | EU27+4 | BATT_batteryPOM | battLiNMC622_Si10 | batteryCellBinder | additives | undefinedElements | e-m | 100 | wt% | filledDataGap | n/a | n/a | n/a
OBS/BAU/REC/CIR | n/a | EU27+4 | BATT_batteryPOM | battLiNMC622_Si10 | batteryCellBinder | plastics | undefinedElements | e-m | 100 | wt% | filledDataGap | n/a | n/a | n/a
OBS/BAU/REC/CIR | n/a | EU27+4 | BATT_batteryPOM | battLiNMC622_Si10 | batteryCellCasing | n/a | n/a | c-p | 12.34 | wt% | furtherValidation | 3 | 2.13 | 20
OBS/BAU/REC/CIR | n/a | EU27+4 | BATT_batteryPOM | battLiNMC622_Si10 | batteryCellCasing | AlAndAlAlloys | n/a | m-c | 41.15 | wt% | furtherValidation | n/a | n/a | n/a
OBS/BAU/REC/CIR | n/a | EU27+4 | BATT_batteryPOM | battLiNMC622_Si10 | batteryCellCasing | ferrousMetals | n/a | m-c | 48.2 | wt% | furtherValidation | n/a | n/a | n/a
OBS/BAU/REC/CIR | n/a | EU27+4 | BATT_batteryPOM | battLiNMC622_Si10 | batteryCellCasing | plastics | n/a | m-c | 10.65 | wt% | furtherValidation | n/a | n/a | n/a
OBS/BAU/REC/CIR | n/a | EU27+4 | BATT_batteryPOM | battLiNMC622_Si10 | batteryCellCasing | AlAndAlAlloys | undefinedElements | e-m | 100 | wt% | filledDataGap | n/a | n/a | n/a
OBS/BAU/REC/CIR | n/a | EU27+4 | BATT_batteryPOM | battLiNMC622_Si10 | batteryCellCasing | ferrousMetals | undefinedElements | e-m | 100 | wt% | filledDataGap | n/a | n/a | n/a
OBS/BAU/REC/CIR | n/a | EU27+4 | BATT_batteryPOM | battLiNMC622_Si10 | batteryCellCasing | plastics | undefinedElements | e-m | 100 | wt% | filledDataGap | n/a | n/a | n/a
OBS/BAU/REC/CIR | n/a | EU27+4 | BATT_batteryPOM | battLiNMC622_Si10 | batteryCellElectrolyte | n/a | n/a | c-p | 10.6 | wt% | furtherValidation | 3 | 11.28 | 15.4
OBS/BAU/REC/CIR | n/a | EU27+4 | BATT_batteryPOM | battLiNMC622_Si10 | batteryCellElectrolyte | shadowMaterial | F | e-m | 75 | wt% | furtherValidation | n/a | n/a | n/a
OBS/BAU/REC/CIR | n/a | EU27+4 | BATT_batteryPOM | battLiNMC622_Si10 | batteryCellElectrolyte | shadowMaterial | Li | e-m | 5 | wt% | furtherValidation | n/a | n/a | n/a
OBS/BAU/REC/CIR | n/a | EU27+4 | BATT_batteryPOM | battLiNMC622_Si10 | batteryCellElectrolyte | shadowMaterial | P | e-m | 20 | wt% | furtherValidation | n/a | n/a | n/a
OBS/BAU/REC/CIR | n/a | EU27+4 | BATT_batteryPOM | battLiNMC622_Si10 | batteryCellElectrolyte | organicSolvents | n/a | m-c | 82.89 | wt% | furtherValidation | n/a | n/a | n/a
OBS/BAU/REC/CIR | n/a | EU27+4 | BATT_batteryPOM | battLiNMC622_Si10 | batteryCellElectrolyte | organicSolvents | undefinedElements | e-m | 100 | wt% | filledDataGap | n/a | n/a | n/a
OBS/BAU/REC/CIR | n/a | EU27+4 | BATT_batteryPOM | battLiNMC622_Si10 | batteryCellElectrolyte | shadowMaterial | n/a | m-c | 17.11 | wt% | filledDataGap | n/a | n/a | n/a
OBS/BAU/REC/CIR | n/a | EU27+4 | BATT_batteryPOM | battLiNMC622_Si10 | batteryCellSeparator | n/a | n/a | c-p | 0.84 | wt% | furtherValidation | 2 | 0.88 | 0.9
OBS/BAU/REC/CIR | n/a | EU27+4 | BATT_batteryPOM | battLiNMC622_Si10 | batteryCellSeparator | plastics | n/a | m-c | 100 | wt% | 2 | 2 | 100 | 100
OBS/BAU/REC/CIR | n/a | EU27+4 | BATT_batteryPOM | battLiNMC622_Si10 | batteryCellSeparator | plastics | undefinedElements | e-m | 100 | wt% | filledDataGap | n/a | n/a | n/a
OBS/BAU/REC/CIR | n/a | EU27+4 | BATT_batteryPOM | battLiNMC622_Si10 | cathodeActiveMaterial | n/a | n/a | c-p | 40.14 | wt% | furtherValidation | 4 | 21.4 | 44.93
OBS/BAU/REC/CIR | n/a | EU27+4 | BATT_batteryPOM | battLiNMC622_Si10 | cathodeActiveMaterial | shadowMaterial | Co | e-m | 12.15 | wt% | 2 | 6 | 11 | 27.86
OBS/BAU/REC/CIR | n/a | EU27+4 | BATT_batteryPOM | battLiNMC622_Si10 | cathodeActiveMaterial | shadowMaterial | Li | e-m | 7.08 | wt% | 2 | 6 | 3.28 | 10.75
OBS/BAU/REC/CIR | n/a | EU27+4 | BATT_batteryPOM | battLiNMC622_Si10 | cathodeActiveMaterial | shadowMaterial | Mn | e-m | 11.67 | wt% | 2 | 6 | 11 | 25.97
OBS/BAU/REC/CIR | n/a | EU27+4 | BATT_batteryPOM | battLiNMC622_Si10 | cathodeActiveMaterial | shadowMaterial | Ni | e-m | 36.12 | wt% | 2 | 6 | 27.75 | 54.21
OBS/BAU/REC/CIR | n/a | EU27+4 | BATT_batteryPOM | battLiNMC622_Si10 | cathodeActiveMaterial | shadowMaterial | O | e-m | 32.98 | wt% | 2 | 5 | 15.13 | 34
OBS/BAU/REC/CIR | n/a | EU27+4 | BATT_batteryPOM | battLiNMC622_Si10 | cathodeActiveMaterial | shadowMaterial | n/a | m-c | 100 | wt% | filledDataGap | n/a | n/a | n/a
OBS/BAU/REC/CIR | n/a | EU27+4 | BATT_batteryPOM | battLiNMC622_Si10 | cathodeAdditive | n/a | n/a | c-p | 0.81 | wt% | furtherValidation | 2 | 0.8 | 0.93
OBS/BAU/REC/CIR | n/a | EU27+4 | BATT_batteryPOM | battLiNMC622_Si10 | cathodeAdditive | shadowMaterial | C | e-m | 100 | wt% | 2 | 2 | 100 | 100
OBS/BAU/REC/CIR | n/a | EU27+4 | BATT_batteryPOM | battLiNMC622_Si10 | cathodeAdditive | shadowMaterial | n/a | m-c | 100 | wt% | filledDataGap | n/a | n/a | n/a
OBS/BAU/REC/CIR | n/a | EU27+4 | BATT_batteryPOM | battLiNMC622_Si10 | currentCollectorAnode | n/a | n/a | c-p | 6.53 | wt% | furtherValidation | 4 | 6.31 | 7.95
OBS/BAU/REC/CIR | n/a | EU27+4 | BATT_batteryPOM | battLiNMC622_Si10 | currentCollectorAnode | shadowMaterial | Cu | e-m | 100 | wt% | 2 | 4 | 100 | 100
OBS/BAU/REC/CIR | n/a | EU27+4 | BATT_batteryPOM | battLiNMC622_Si10 | currentCollectorAnode | shadowMaterial | n/a | m-c | 100 | wt% | filledDataGap | n/a | n/a | n/a
OBS/BAU/REC/CIR | n/a | EU27+4 | BATT_batteryPOM | battLiNMC622_Si10 | currentCollectorCathode | n/a | n/a | c-p | 3.71 | wt% | furtherValidation | 4 | 2.68 | 5.17
OBS/BAU/REC/CIR | n/a | EU27+4 | BATT_batteryPOM | battLiNMC622_Si10 | currentCollectorCathode | shadowMaterial | Al | e-m | 100 | wt% | 2 | 4 | 100 | 100
OBS/BAU/REC/CIR | n/a | EU27+4 | BATT_batteryPOM | battLiNMC622_Si10 | currentCollectorCathode | shadowMaterial | n/a | m-c | 100 | wt% | filledDataGap | n/a | n/a | n/a
OBS/BAU/REC/CIR | n/a | EU27+4 | BATT_batteryPOM | battLiNMC811_Si10 | anodeActiveMaterial | n/a | n/a | c-p | 24.12 | wt% | furtherValidation | 4 | 18.1 | 29.11
OBS/BAU/REC/CIR | n/a | EU27+4 | BATT_batteryPOM | battLiNMC811_Si10 | anodeActiveMaterial | shadowMaterial | Si | e-m | 10 | wt% | 2 | n/a | n/a | n/a
OBS/BAU/REC/CIR | n/a | EU27+4 | BATT_batteryPOM | battLiNMC811_Si10 | anodeActiveMaterial | graphite | C | e-m | 90 | wt% | 2 | n/a | n/a | n/a
OBS/BAU/REC/CIR | n/a | EU27+4 | BATT_batteryPOM | battLiNMC811_Si10 | anodeActiveMaterial | graphite | n/a | m-c | 100 | wt% | filledDataGap | n/a | n/a | n/a
OBS/BAU/REC/CIR | n/a | EU27+4 | BATT_batteryPOM | battLiNMC811_Si10 | batteryCellBinder | n/a | n/a | c-p | 1.25 | wt% | furtherValidation | 2 | 1.1 | 1.48
OBS/BAU/REC/CIR | n/a | EU27+4 | BATT_batteryPOM | battLiNMC811_Si10 | batteryCellBinder | additives | n/a | m-c | 30.77 | wt% | 2 | 1 | 36.36 | 36.36
OBS/BAU/REC/CIR | n/a | EU27+4 | BATT_batteryPOM | battLiNMC811_Si10 | batteryCellBinder | plastics | n/a | m-c | 69.23 | wt% | 2 | 2 | 63.64 | 100
OBS/BAU/REC/CIR | n/a | EU27+4 | BATT_batteryPOM | battLiNMC811_Si10 | batteryCellBinder | additives | undefinedElements | e-m | 100 | wt% | filledDataGap | n/a | n/a | n/a
OBS/BAU/REC/CIR | n/a | EU27+4 | BATT_batteryPOM | battLiNMC811_Si10 | batteryCellBinder | plastics | undefinedElements | e-m | 100 | wt% | filledDataGap | n/a | n/a | n/a
OBS/BAU/REC/CIR | n/a | EU27+4 | BATT_batteryPOM | battLiNMC811_Si10 | batteryCellCasing | n/a | n/a | c-p | 12.34 | wt% | furtherValidation | 4 | 2.18 | 29.5
OBS/BAU/REC/CIR | n/a | EU27+4 | BATT_batteryPOM | battLiNMC811_Si10 | batteryCellCasing | AlAndAlAlloys | n/a | m-c | 41.15 | wt% | furtherValidation | n/a | n/a | n/a
OBS/BAU/REC/CIR | n/a | EU27+4 | BATT_batteryPOM | battLiNMC811_Si10 | batteryCellCasing | ferrousMetals | n/a | m-c | 48.2 | wt% | furtherValidation | n/a | n/a | n/a
OBS/BAU/REC/CIR | n/a | EU27+4 | BATT_batteryPOM | battLiNMC811_Si10 | batteryCellCasing | plastics | n/a | m-c | 10.65 | wt% | furtherValidation | n/a | n/a | n/a
OBS/BAU/REC/CIR | n/a | EU27+4 | BATT_batteryPOM | battLiNMC811_Si10 | batteryCellCasing | AlAndAlAlloys | undefinedElements | e-m | 100 | wt% | filledDataGap | n/a | n/a | n/a
OBS/BAU/REC/CIR | n/a | EU27+4 | BATT_batteryPOM | battLiNMC811_Si10 | batteryCellCasing | ferrousMetals | undefinedElements | e-m | 100 | wt% | filledDataGap | n/a | n/a | n/a
OBS/BAU/REC/CIR | n/a | EU27+4 | BATT_batteryPOM | battLiNMC811_Si10 | batteryCellCasing | plastics | undefinedElements | e-m | 100 | wt% | filledDataGap | n/a | n/a | n/a
OBS/BAU/REC/CIR | n/a | EU27+4 | BATT_batteryPOM | battLiNMC811_Si10 | batteryCellElectrolyte | n/a | n/a | c-p | 12.06 | wt% | furtherValidation | 4 | 11.43 | 15.8
OBS/BAU/REC/CIR | n/a | EU27+4 | BATT_batteryPOM | battLiNMC811_Si10 | batteryCellElectrolyte | shadowMaterial | F | e-m | 75 | wt% | furtherValidation | n/a | n/a | n/a
OBS/BAU/REC/CIR | n/a | EU27+4 | BATT_batteryPOM | battLiNMC811_Si10 | batteryCellElectrolyte | shadowMaterial | Li | e-m | 5 | wt% | furtherValidation | n/a | n/a | n/a
OBS/BAU/REC/CIR | n/a | EU27+4 | BATT_batteryPOM | battLiNMC811_Si10 | batteryCellElectrolyte | shadowMaterial | P | e-m | 20 | wt% | furtherValidation | n/a | n/a | n/a
OBS/BAU/REC/CIR | n/a | EU27+4 | BATT_batteryPOM | battLiNMC811_Si10 | batteryCellElectrolyte | organicSolvents | n/a | m-c | 82.89 | wt% | furtherValidation | n/a | n/a | n/a
OBS/BAU/REC/CIR | n/a | EU27+4 | BATT_batteryPOM | battLiNMC811_Si10 | batteryCellElectrolyte | organicSolvents | undefinedElements | e-m | 100 | wt% | filledDataGap | n/a | n/a | n/a
OBS/BAU/REC/CIR | n/a | EU27+4 | BATT_batteryPOM | battLiNMC811_Si10 | batteryCellElectrolyte | shadowMaterial | n/a | m-c | 17.11 | wt% | filledDataGap | n/a | n/a | n/a
OBS/BAU/REC/CIR | n/a | EU27+4 | BATT_batteryPOM | battLiNMC811_Si10 | batteryCellSeparator | n/a | n/a | c-p | 1.06 | wt% | furtherValidation | 3 | 0.84 | 1.4
OBS/BAU/REC/CIR | n/a | EU27+4 | BATT_batteryPOM | battLiNMC811_Si10 | batteryCellSeparator | plastics | n/a | m-c | 100 | wt% | 2 | 2 | 100 | 100
OBS/BAU/REC/CIR | n/a | EU27+4 | BATT_batteryPOM | battLiNMC811_Si10 | batteryCellSeparator | plastics | undefinedElements | e-m | 100 | wt% | filledDataGap | n/a | n/a | n/a
OBS/BAU/REC/CIR | n/a | EU27+4 | BATT_batteryPOM | battLiNMC811_Si10 | cathodeActiveMaterial | n/a | n/a | c-p | 37.17 | wt% | furtherValidation | 4 | 21 | 43.04
OBS/BAU/REC/CIR | n/a | EU27+4 | BATT_batteryPOM | battLiNMC811_Si10 | cathodeActiveMaterial | shadowMaterial | Co | e-m | 6.05 | wt% | 2 | 7 | 6 | 27.86
OBS/BAU/REC/CIR | n/a | EU27+4 | BATT_batteryPOM | battLiNMC811_Si10 | cathodeActiveMaterial | shadowMaterial | Li | e-m | 7.11 | wt% | 2 | 7 | 3.28 | 9.05
OBS/BAU/REC/CIR | n/a | EU27+4 | BATT_batteryPOM | battLiNMC811_Si10 | cathodeActiveMaterial | shadowMaterial | Mn | e-m | 5.98 | wt% | 2 | 7 | 5.64 | 25.97
OBS/BAU/REC/CIR | n/a | EU27+4 | BATT_batteryPOM | battLiNMC811_Si10 | cathodeActiveMaterial | shadowMaterial | Ni | e-m | 48.06 | wt% | 2 | 7 | 27.75 | 73.33
OBS/BAU/REC/CIR | n/a | EU27+4 | BATT_batteryPOM | battLiNMC811_Si10 | cathodeActiveMaterial | shadowMaterial | O | e-m | 32.8 | wt% | 2 | 5 | 15.13 | 33
OBS/BAU/REC/CIR | n/a | EU27+4 | BATT_batteryPOM | battLiNMC811_Si10 | cathodeActiveMaterial | shadowMaterial | n/a | m-c | 100 | wt% | filledDataGap | n/a | n/a | n/a
OBS/BAU/REC/CIR | n/a | EU27+4 | BATT_batteryPOM | battLiNMC811_Si10 | cathodeAdditive | n/a | n/a | c-p | 0.77 | wt% | furtherValidation | 2 | 0.7 | 0.89
OBS/BAU/REC/CIR | n/a | EU27+4 | BATT_batteryPOM | battLiNMC811_Si10 | cathodeAdditive | shadowMaterial | C | e-m | 100 | wt% | 2 | 2 | 100 | 100
OBS/BAU/REC/CIR | n/a | EU27+4 | BATT_batteryPOM | battLiNMC811_Si10 | cathodeAdditive | shadowMaterial | n/a | m-c | 100 | wt% | filledDataGap | n/a | n/a | n/a
OBS/BAU/REC/CIR | n/a | EU27+4 | BATT_batteryPOM | battLiNMC811_Si10 | currentCollectorAnode | n/a | n/a | c-p | 6.32 | wt% | furtherValidation | 4 | 4.1 | 7.8
OBS/BAU/REC/CIR | n/a | EU27+4 | BATT_batteryPOM | battLiNMC811_Si10 | currentCollectorAnode | shadowMaterial | Cu | e-m | 100 | wt% | 2 | 5 | 44.6 | 100
OBS/BAU/REC/CIR | n/a | EU27+4 | BATT_batteryPOM | battLiNMC811_Si10 | currentCollectorAnode | shadowMaterial | n/a | m-c | 100 | wt% | filledDataGap | n/a | n/a | n/a
OBS/BAU/REC/CIR | n/a | EU27+4 | BATT_batteryPOM | battLiNMC811_Si10 | currentCollectorCathode | n/a | n/a | c-p | 4.91 | wt% | furtherValidation | 4 | 2.57 | 13.5
OBS/BAU/REC/CIR | n/a | EU27+4 | BATT_batteryPOM | battLiNMC811_Si10 | currentCollectorCathode | shadowMaterial | Al | e-m | 100 | wt% | 2 | 5 | 7.1 | 100
OBS/BAU/REC/CIR | n/a | EU27+4 | BATT_batteryPOM | battLiNMC811_Si10 | currentCollectorCathode | shadowMaterial | n/a | m-c | 100 | wt% | filledDataGap | n/a | n/a | n/a
OBS/BAU/REC/CIR | n/a | EU27+4 | BATT_batteryPOM | battLiNMC955_Si10 | anodeActiveMaterial | n/a | n/a | c-p | 28 | wt% | furtherValidation | 1 | 30.48 | 30.48
OBS/BAU/REC/CIR | n/a | EU27+4 | BATT_batteryPOM | battLiNMC955_Si10 | anodeActiveMaterial | shadowMaterial | Si | e-m | 10 | wt% | 2 | n/a | n/a | n/a
OBS/BAU/REC/CIR | n/a | EU27+4 | BATT_batteryPOM | battLiNMC955_Si10 | anodeActiveMaterial | graphite | C | e-m | 90 | wt% | 2 | n/a | n/a | n/a
OBS/BAU/REC/CIR | n/a | EU27+4 | BATT_batteryPOM | battLiNMC955_Si10 | anodeActiveMaterial | graphite | n/a | m-c | 100 | wt% | filledDataGap | n/a | n/a | n/a
OBS/BAU/REC/CIR | n/a | EU27+4 | BATT_batteryPOM | battLiNMC955_Si10 | batteryCellBinder | n/a | n/a | c-p | 1.36 | wt% | furtherValidation | n/a | n/a | n/a
OBS/BAU/REC/CIR | n/a | EU27+4 | BATT_batteryPOM | battLiNMC955_Si10 | batteryCellBinder | undefinedMaterials | n/a | m-c | 100 | wt% | filledDataGap | n/a | n/a | n/a
OBS/BAU/REC/CIR | n/a | EU27+4 | BATT_batteryPOM | battLiNMC955_Si10 | batteryCellBinder | undefinedMaterials | undefinedElements | e-m | 100 | wt% | filledDataGap | n/a | n/a | n/a
OBS/BAU/REC/CIR | n/a | EU27+4 | BATT_batteryPOM | battLiNMC955_Si10 | batteryCellCasing | n/a | n/a | c-p | 12.34 | wt% | furtherValidation | 1 | 2.21 | 2.21
OBS/BAU/REC/CIR | n/a | EU27+4 | BATT_batteryPOM | battLiNMC955_Si10 | batteryCellCasing | AlAndAlAlloys | n/a | m-c | 41.15 | wt% | furtherValidation | n/a | n/a | n/a
OBS/BAU/REC/CIR | n/a | EU27+4 | BATT_batteryPOM | battLiNMC955_Si10 | batteryCellCasing | ferrousMetals | n/a | m-c | 48.2 | wt% | furtherValidation | n/a | n/a | n/a
OBS/BAU/REC/CIR | n/a | EU27+4 | BATT_batteryPOM | battLiNMC955_Si10 | batteryCellCasing | plastics | n/a | m-c | 10.65 | wt% | furtherValidation | n/a | n/a | n/a
OBS/BAU/REC/CIR | n/a | EU27+4 | BATT_batteryPOM | battLiNMC955_Si10 | batteryCellCasing | AlAndAlAlloys | undefinedElements | e-m | 100 | wt% | filledDataGap | n/a | n/a | n/a
OBS/BAU/REC/CIR | n/a | EU27+4 | BATT_batteryPOM | battLiNMC955_Si10 | batteryCellCasing | ferrousMetals | undefinedElements | e-m | 100 | wt% | filledDataGap | n/a | n/a | n/a
OBS/BAU/REC/CIR | n/a | EU27+4 | BATT_batteryPOM | battLiNMC955_Si10 | batteryCellCasing | plastics | undefinedElements | e-m | 100 | wt% | filledDataGap | n/a | n/a | n/a
OBS/BAU/REC/CIR | n/a | EU27+4 | BATT_batteryPOM | battLiNMC955_Si10 | batteryCellElectrolyte | n/a | n/a | c-p | 10.62 | wt% | furtherValidation | 1 | 11.56 | 11.56
OBS/BAU/REC/CIR | n/a | EU27+4 | BATT_batteryPOM | battLiNMC955_Si10 | batteryCellElectrolyte | shadowMaterial | F | e-m | 75 | wt% | furtherValidation | n/a | n/a | n/a
OBS/BAU/REC/CIR | n/a | EU27+4 | BATT_batteryPOM | battLiNMC955_Si10 | batteryCellElectrolyte | shadowMaterial | Li | e-m | 5 | wt% | furtherValidation | n/a | n/a | n/a
OBS/BAU/REC/CIR | n/a | EU27+4 | BATT_batteryPOM | battLiNMC955_Si10 | batteryCellElectrolyte | shadowMaterial | P | e-m | 20 | wt% | furtherValidation | n/a | n/a | n/a
OBS/BAU/REC/CIR | n/a | EU27+4 | BATT_batteryPOM | battLiNMC955_Si10 | batteryCellElectrolyte | organicSolvents | n/a | m-c | 82.89 | wt% | furtherValidation | n/a | n/a | n/a
OBS/BAU/REC/CIR | n/a | EU27+4 | BATT_batteryPOM | battLiNMC955_Si10 | batteryCellElectrolyte | organicSolvents | undefinedElements | e-m | 100 | wt% | filledDataGap | n/a | n/a | n/a
OBS/BAU/REC/CIR | n/a | EU27+4 | BATT_batteryPOM | battLiNMC955_Si10 | batteryCellElectrolyte | shadowMaterial | n/a | m-c | 17.11 | wt% | filledDataGap | n/a | n/a | n/a
OBS/BAU/REC/CIR | n/a | EU27+4 | BATT_batteryPOM | battLiNMC955_Si10 | batteryCellSeparator | n/a | n/a | c-p | 0.76 | wt% | furtherValidation | 1 | 0.83 | 0.83
OBS/BAU/REC/CIR | n/a | EU27+4 | BATT_batteryPOM | battLiNMC955_Si10 | batteryCellSeparator | plastics | n/a | m-c | 100 | wt% | 2 | 1 | 100 | 100
OBS/BAU/REC/CIR | n/a | EU27+4 | BATT_batteryPOM | battLiNMC955_Si10 | batteryCellSeparator | plastics | undefinedElements | e-m | 100 | wt% | filledDataGap | n/a | n/a | n/a
OBS/BAU/REC/CIR | n/a | EU27+4 | BATT_batteryPOM | battLiNMC955_Si10 | cathodeActiveMaterial | n/a | n/a | c-p | 38.43 | wt% | furtherValidation | 1 | 41.84 | 41.84
OBS/BAU/REC/CIR | n/a | EU27+4 | BATT_batteryPOM | battLiNMC955_Si10 | cathodeActiveMaterial | shadowMaterial | Co | e-m | 2.25 | wt% | 2 | 2 | 1.51 | 3.02
OBS/BAU/REC/CIR | n/a | EU27+4 | BATT_batteryPOM | battLiNMC955_Si10 | cathodeActiveMaterial | shadowMaterial | Li | e-m | 7.21 | wt% | 2 | 2 | 7.12 | 7.29
OBS/BAU/REC/CIR | n/a | EU27+4 | BATT_batteryPOM | battLiNMC955_Si10 | cathodeActiveMaterial | shadowMaterial | Mn | e-m | 2.12 | wt% | 2 | 2 | 1.41 | 2.82
OBS/BAU/REC/CIR | n/a | EU27+4 | BATT_batteryPOM | battLiNMC955_Si10 | cathodeActiveMaterial | shadowMaterial | Ni | e-m | 55.63 | wt% | 2 | 2 | 54.2 | 57.05
OBS/BAU/REC/CIR | n/a | EU27+4 | BATT_batteryPOM | battLiNMC955_Si10 | cathodeActiveMaterial | shadowMaterial | O | e-m | 32.79 | wt% | 2 | 2 | 32.74 | 32.83
OBS/BAU/REC/CIR | n/a | EU27+4 | BATT_batteryPOM | battLiNMC955_Si10 | cathodeActiveMaterial | shadowMaterial | n/a | m-c | 100 | wt% | filledDataGap | n/a | n/a | n/a
OBS/BAU/REC/CIR | n/a | EU27+4 | BATT_batteryPOM | battLiNMC955_Si10 | cathodeAdditive | n/a | n/a | c-p | 0.76 | wt% | furtherValidation | 1 | 5.91 | 5.91
OBS/BAU/REC/CIR | n/a | EU27+4 | BATT_batteryPOM | battLiNMC955_Si10 | cathodeAdditive | shadowMaterial | C | e-m | 100 | wt% | filledDataGap | n/a | n/a | n/a
OBS/BAU/REC/CIR | n/a | EU27+4 | BATT_batteryPOM | battLiNMC955_Si10 | cathodeAdditive | shadowMaterial | n/a | m-c | 100 | wt% | filledDataGap | n/a | n/a | n/a
OBS/BAU/REC/CIR | n/a | EU27+4 | BATT_batteryPOM | battLiNMC955_Si10 | currentCollectorAnode | n/a | n/a | c-p | 5.43 | wt% | furtherValidation | 1 | 2.5 | 2.5
OBS/BAU/REC/CIR | n/a | EU27+4 | BATT_batteryPOM | battLiNMC955_Si10 | currentCollectorAnode | shadowMaterial | Cu | e-m | 100 | wt% | 2 | 1 | 100 | 100
OBS/BAU/REC/CIR | n/a | EU27+4 | BATT_batteryPOM | battLiNMC955_Si10 | currentCollectorAnode | shadowMaterial | n/a | m-c | 100 | wt% | filledDataGap | n/a | n/a | n/a
OBS/BAU/REC/CIR | n/a | EU27+4 | BATT_batteryPOM | battLiNMC955_Si10 | currentCollectorCathode | n/a | n/a | c-p | 2.3 | wt% | furtherValidation | 8 | 1.1 | 3
OBS/BAU/REC/CIR | n/a | EU27+4 | BATT_batteryPOM | battLiNMC955_Si10 | currentCollectorCathode | shadowMaterial | Al | e-m | 100 | wt% | 2 | 1 | 100 | 100
OBS/BAU/REC/CIR | n/a | EU27+4 | BATT_batteryPOM | battLiNMC955_Si10 | currentCollectorCathode | shadowMaterial | n/a | m-c | 100 | wt% | filledDataGap | n/a | n/a | n/a
OBS/BAU/REC/CIR | n/a | EU27+4 | BATT_batteryPOM | battLiNMC622_Si20 | anodeActiveMaterial | n/a | n/a | c-p | 23.72 | wt% | furtherValidation | 4 | 18.1 | 27.14
OBS/BAU/REC/CIR | n/a | EU27+4 | BATT_batteryPOM | battLiNMC622_Si20 | anodeActiveMaterial | shadowMaterial | Si | e-m | 20 | wt% | 2 | n/a | n/a | n/a
OBS/BAU/REC/CIR | n/a | EU27+4 | BATT_batteryPOM | battLiNMC622_Si20 | anodeActiveMaterial | graphite | C | e-m | 80 | wt% | 2 | n/a | n/a | n/a
OBS/BAU/REC/CIR | n/a | EU27+4 | BATT_batteryPOM | battLiNMC622_Si20 | anodeActiveMaterial | graphite | n/a | m-c | 100 | wt% | filledDataGap | n/a | n/a | n/a
OBS/BAU/REC/CIR | n/a | EU27+4 | BATT_batteryPOM | battLiNMC622_Si20 | batteryCellBinder | n/a | n/a | c-p | 1.31 | wt% | furtherValidation | 2 | 1.3 | 1.48
OBS/BAU/REC/CIR | n/a | EU27+4 | BATT_batteryPOM | battLiNMC622_Si20 | batteryCellBinder | additives | n/a | m-c | 32.26 | wt% | 2 | 1 | 38.46 | 38.46
OBS/BAU/REC/CIR | n/a | EU27+4 | BATT_batteryPOM | battLiNMC622_Si20 | batteryCellBinder | plastics | n/a | m-c | 67.74 | wt% | 2 | 2 | 61.54 | 100
OBS/BAU/REC/CIR | n/a | EU27+4 | BATT_batteryPOM | battLiNMC622_Si20 | batteryCellBinder | additives | undefinedElements | e-m | 100 | wt% | filledDataGap | n/a | n/a | n/a
OBS/BAU/REC/CIR | n/a | EU27+4 | BATT_batteryPOM | battLiNMC622_Si20 | batteryCellBinder | plastics | undefinedElements | e-m | 100 | wt% | filledDataGap | n/a | n/a | n/a
OBS/BAU/REC/CIR | n/a | EU27+4 | BATT_batteryPOM | battLiNMC622_Si20 | batteryCellCasing | n/a | n/a | c-p | 12.34 | wt% | furtherValidation | 3 | 2.13 | 20
OBS/BAU/REC/CIR | n/a | EU27+4 | BATT_batteryPOM | battLiNMC622_Si20 | batteryCellCasing | AlAndAlAlloys | n/a | m-c | 41.15 | wt% | furtherValidation | n/a | n/a | n/a
OBS/BAU/REC/CIR | n/a | EU27+4 | BATT_batteryPOM | battLiNMC622_Si20 | batteryCellCasing | ferrousMetals | n/a | m-c | 48.2 | wt% | furtherValidation | n/a | n/a | n/a
OBS/BAU/REC/CIR | n/a | EU27+4 | BATT_batteryPOM | battLiNMC622_Si20 | batteryCellCasing | plastics | n/a | m-c | 10.65 | wt% | furtherValidation | n/a | n/a | n/a
OBS/BAU/REC/CIR | n/a | EU27+4 | BATT_batteryPOM | battLiNMC622_Si20 | batteryCellCasing | AlAndAlAlloys | undefinedElements | e-m | 100 | wt% | filledDataGap | n/a | n/a | n/a
OBS/BAU/REC/CIR | n/a | EU27+4 | BATT_batteryPOM | battLiNMC622_Si20 | batteryCellCasing | ferrousMetals | undefinedElements | e-m | 100 | wt% | filledDataGap | n/a | n/a | n/a
OBS/BAU/REC/CIR | n/a | EU27+4 | BATT_batteryPOM | battLiNMC622_Si20 | batteryCellCasing | plastics | undefinedElements | e-m | 100 | wt% | filledDataGap | n/a | n/a | n/a
OBS/BAU/REC/CIR | n/a | EU27+4 | BATT_batteryPOM | battLiNMC622_Si20 | batteryCellElectrolyte | n/a | n/a | c-p | 10.6 | wt% | furtherValidation | 3 | 11.28 | 15.4
OBS/BAU/REC/CIR | n/a | EU27+4 | BATT_batteryPOM | battLiNMC622_Si20 | batteryCellElectrolyte | shadowMaterial | F | e-m | 75 | wt% | furtherValidation | n/a | n/a | n/a
OBS/BAU/REC/CIR | n/a | EU27+4 | BATT_batteryPOM | battLiNMC622_Si20 | batteryCellElectrolyte | shadowMaterial | Li | e-m | 5 | wt% | furtherValidation | n/a | n/a | n/a
OBS/BAU/REC/CIR | n/a | EU27+4 | BATT_batteryPOM | battLiNMC622_Si20 | batteryCellElectrolyte | shadowMaterial | P | e-m | 20 | wt% | furtherValidation | n/a | n/a | n/a
OBS/BAU/REC/CIR | n/a | EU27+4 | BATT_batteryPOM | battLiNMC622_Si20 | batteryCellElectrolyte | organicSolvents | n/a | m-c | 82.89 | wt% | furtherValidation | n/a | n/a | n/a
OBS/BAU/REC/CIR | n/a | EU27+4 | BATT_batteryPOM | battLiNMC622_Si20 | batteryCellElectrolyte | organicSolvents | undefinedElements | e-m | 100 | wt% | filledDataGap | n/a | n/a | n/a
OBS/BAU/REC/CIR | n/a | EU27+4 | BATT_batteryPOM | battLiNMC622_Si20 | batteryCellElectrolyte | shadowMaterial | n/a | m-c | 17.11 | wt% | filledDataGap | n/a | n/a | n/a
OBS/BAU/REC/CIR | n/a | EU27+4 | BATT_batteryPOM | battLiNMC622_Si20 | batteryCellSeparator | n/a | n/a | c-p | 0.84 | wt% | furtherValidation | 2 | 0.88 | 0.9
OBS/BAU/REC/CIR | n/a | EU27+4 | BATT_batteryPOM | battLiNMC622_Si20 | batteryCellSeparator | plastics | n/a | m-c | 100 | wt% | 2 | 2 | 100 | 100
OBS/BAU/REC/CIR | n/a | EU27+4 | BATT_batteryPOM | battLiNMC622_Si20 | batteryCellSeparator | plastics | undefinedElements | e-m | 100 | wt% | filledDataGap | n/a | n/a | n/a
OBS/BAU/REC/CIR | n/a | EU27+4 | BATT_batteryPOM | battLiNMC622_Si20 | cathodeActiveMaterial | n/a | n/a | c-p | 40.14 | wt% | furtherValidation | 4 | 21.4 | 44.93
OBS/BAU/REC/CIR | n/a | EU27+4 | BATT_batteryPOM | battLiNMC622_Si20 | cathodeActiveMaterial | shadowMaterial | Co | e-m | 12.15 | wt% | 2 | 6 | 11 | 27.86
OBS/BAU/REC/CIR | n/a | EU27+4 | BATT_batteryPOM | battLiNMC622_Si20 | cathodeActiveMaterial | shadowMaterial | Li | e-m | 7.08 | wt% | 2 | 6 | 3.28 | 10.75
OBS/BAU/REC/CIR | n/a | EU27+4 | BATT_batteryPOM | battLiNMC622_Si20 | cathodeActiveMaterial | shadowMaterial | Mn | e-m | 11.67 | wt% | 2 | 6 | 11 | 25.97
OBS/BAU/REC/CIR | n/a | EU27+4 | BATT_batteryPOM | battLiNMC622_Si20 | cathodeActiveMaterial | shadowMaterial | Ni | e-m | 36.12 | wt% | 2 | 6 | 27.75 | 54.21
OBS/BAU/REC/CIR | n/a | EU27+4 | BATT_batteryPOM | battLiNMC622_Si20 | cathodeActiveMaterial | shadowMaterial | O | e-m | 32.98 | wt% | 2 | 5 | 15.13 | 34
OBS/BAU/REC/CIR | n/a | EU27+4 | BATT_batteryPOM | battLiNMC622_Si20 | cathodeActiveMaterial | shadowMaterial | n/a | m-c | 100 | wt% | filledDataGap | n/a | n/a | n/a
OBS/BAU/REC/CIR | n/a | EU27+4 | BATT_batteryPOM | battLiNMC622_Si20 | cathodeAdditive | n/a | n/a | c-p | 0.81 | wt% | furtherValidation | 2 | 0.8 | 0.93
OBS/BAU/REC/CIR | n/a | EU27+4 | BATT_batteryPOM | battLiNMC622_Si20 | cathodeAdditive | shadowMaterial | C | e-m | 100 | wt% | 2 | 2 | 100 | 100
OBS/BAU/REC/CIR | n/a | EU27+4 | BATT_batteryPOM | battLiNMC622_Si20 | cathodeAdditive | shadowMaterial | n/a | m-c | 100 | wt% | filledDataGap | n/a | n/a | n/a
OBS/BAU/REC/CIR | n/a | EU27+4 | BATT_batteryPOM | battLiNMC622_Si20 | currentCollectorAnode | n/a | n/a | c-p | 6.53 | wt% | furtherValidation | 4 | 6.31 | 7.95
OBS/BAU/REC/CIR | n/a | EU27+4 | BATT_batteryPOM | battLiNMC622_Si20 | currentCollectorAnode | shadowMaterial | Cu | e-m | 100 | wt% | 2 | 4 | 100 | 100
OBS/BAU/REC/CIR | n/a | EU27+4 | BATT_batteryPOM | battLiNMC622_Si20 | currentCollectorAnode | shadowMaterial | n/a | m-c | 100 | wt% | filledDataGap | n/a | n/a | n/a
OBS/BAU/REC/CIR | n/a | EU27+4 | BATT_batteryPOM | battLiNMC622_Si20 | currentCollectorCathode | n/a | n/a | c-p | 3.71 | wt% | furtherValidation | 4 | 2.68 | 5.17
OBS/BAU/REC/CIR | n/a | EU27+4 | BATT_batteryPOM | battLiNMC622_Si20 | currentCollectorCathode | shadowMaterial | Al | e-m | 100 | wt% | 2 | 4 | 100 | 100
OBS/BAU/REC/CIR | n/a | EU27+4 | BATT_batteryPOM | battLiNMC622_Si20 | currentCollectorCathode | shadowMaterial | n/a | m-c | 100 | wt% | filledDataGap | n/a | n/a | n/a
OBS/BAU/REC/CIR | n/a | EU27+4 | BATT_batteryPOM | battLiNMC811_Si20 | anodeActiveMaterial | n/a | n/a | c-p | 24.12 | wt% | furtherValidation | 4 | 18.1 | 29.11
OBS/BAU/REC/CIR | n/a | EU27+4 | BATT_batteryPOM | battLiNMC811_Si20 | anodeActiveMaterial | shadowMaterial | Si | e-m | 20 | wt% | 2 | n/a | n/a | n/a
OBS/BAU/REC/CIR | n/a | EU27+4 | BATT_batteryPOM | battLiNMC811_Si20 | anodeActiveMaterial | graphite | C | e-m | 80 | wt% | 2 | n/a | n/a | n/a
OBS/BAU/REC/CIR | n/a | EU27+4 | BATT_batteryPOM | battLiNMC811_Si20 | anodeActiveMaterial | graphite | n/a | m-c | 100 | wt% | filledDataGap | n/a | n/a | n/a
OBS/BAU/REC/CIR | n/a | EU27+4 | BATT_batteryPOM | battLiNMC811_Si20 | batteryCellBinder | n/a | n/a | c-p | 1.25 | wt% | furtherValidation | 2 | 1.1 | 1.48
OBS/BAU/REC/CIR | n/a | EU27+4 | BATT_batteryPOM | battLiNMC811_Si20 | batteryCellBinder | additives | n/a | m-c | 30.77 | wt% | 2 | 1 | 36.36 | 36.36
OBS/BAU/REC/CIR | n/a | EU27+4 | BATT_batteryPOM | battLiNMC811_Si20 | batteryCellBinder | plastics | n/a | m-c | 69.23 | wt% | 2 | 2 | 63.64 | 100
OBS/BAU/REC/CIR | n/a | EU27+4 | BATT_batteryPOM | battLiNMC811_Si20 | batteryCellBinder | additives | undefinedElements | e-m | 100 | wt% | filledDataGap | n/a | n/a | n/a
OBS/BAU/REC/CIR | n/a | EU27+4 | BATT_batteryPOM | battLiNMC811_Si20 | batteryCellBinder | plastics | undefinedElements | e-m | 100 | wt% | filledDataGap | n/a | n/a | n/a
OBS/BAU/REC/CIR | n/a | EU27+4 | BATT_batteryPOM | battLiNMC811_Si20 | batteryCellCasing | n/a | n/a | c-p | 12.34 | wt% | furtherValidation | 4 | 2.18 | 29.5
OBS/BAU/REC/CIR | n/a | EU27+4 | BATT_batteryPOM | battLiNMC811_Si20 | batteryCellCasing | AlAndAlAlloys | n/a | m-c | 41.15 | wt% | furtherValidation | n/a | n/a | n/a
OBS/BAU/REC/CIR | n/a | EU27+4 | BATT_batteryPOM | battLiNMC811_Si20 | batteryCellCasing | ferrousMetals | n/a | m-c | 48.2 | wt% | furtherValidation | n/a | n/a | n/a
OBS/BAU/REC/CIR | n/a | EU27+4 | BATT_batteryPOM | battLiNMC811_Si20 | batteryCellCasing | plastics | n/a | m-c | 10.65 | wt% | furtherValidation | n/a | n/a | n/a
OBS/BAU/REC/CIR | n/a | EU27+4 | BATT_batteryPOM | battLiNMC811_Si20 | batteryCellCasing | AlAndAlAlloys | undefinedElements | e-m | 100 | wt% | filledDataGap | n/a | n/a | n/a
OBS/BAU/REC/CIR | n/a | EU27+4 | BATT_batteryPOM | battLiNMC811_Si20 | batteryCellCasing | ferrousMetals | undefinedElements | e-m | 100 | wt% | filledDataGap | n/a | n/a | n/a
OBS/BAU/REC/CIR | n/a | EU27+4 | BATT_batteryPOM | battLiNMC811_Si20 | batteryCellCasing | plastics | undefinedElements | e-m | 100 | wt% | filledDataGap | n/a | n/a | n/a
OBS/BAU/REC/CIR | n/a | EU27+4 | BATT_batteryPOM | battLiNMC811_Si20 | batteryCellElectrolyte | n/a | n/a | c-p | 12.06 | wt% | furtherValidation | 4 | 11.43 | 15.8
OBS/BAU/REC/CIR | n/a | EU27+4 | BATT_batteryPOM | battLiNMC811_Si20 | batteryCellElectrolyte | shadowMaterial | F | e-m | 75 | wt% | furtherValidation | n/a | n/a | n/a
OBS/BAU/REC/CIR | n/a | EU27+4 | BATT_batteryPOM | battLiNMC811_Si20 | batteryCellElectrolyte | shadowMaterial | Li | e-m | 5 | wt% | furtherValidation | n/a | n/a | n/a
OBS/BAU/REC/CIR | n/a | EU27+4 | BATT_batteryPOM | battLiNMC811_Si20 | batteryCellElectrolyte | shadowMaterial | P | e-m | 20 | wt% | furtherValidation | n/a | n/a | n/a
OBS/BAU/REC/CIR | n/a | EU27+4 | BATT_batteryPOM | battLiNMC811_Si20 | batteryCellElectrolyte | organicSolvents | n/a | m-c | 82.89 | wt% | furtherValidation | n/a | n/a | n/a
OBS/BAU/REC/CIR | n/a | EU27+4 | BATT_batteryPOM | battLiNMC811_Si20 | batteryCellElectrolyte | organicSolvents | undefinedElements | e-m | 100 | wt% | filledDataGap | n/a | n/a | n/a
OBS/BAU/REC/CIR | n/a | EU27+4 | BATT_batteryPOM | battLiNMC811_Si20 | batteryCellElectrolyte | shadowMaterial | n/a | m-c | 17.11 | wt% | filledDataGap | n/a | n/a | n/a
OBS/BAU/REC/CIR | n/a | EU27+4 | BATT_batteryPOM | battLiNMC811_Si20 | batteryCellSeparator | n/a | n/a | c-p | 1.06 | wt% | furtherValidation | 3 | 0.84 | 1.4
OBS/BAU/REC/CIR | n/a | EU27+4 | BATT_batteryPOM | battLiNMC811_Si20 | batteryCellSeparator | plastics | n/a | m-c | 100 | wt% | 2 | 2 | 100 | 100
OBS/BAU/REC/CIR | n/a | EU27+4 | BATT_batteryPOM | battLiNMC811_Si20 | batteryCellSeparator | plastics | undefinedElements | e-m | 100 | wt% | filledDataGap | n/a | n/a | n/a
OBS/BAU/REC/CIR | n/a | EU27+4 | BATT_batteryPOM | battLiNMC811_Si20 | cathodeActiveMaterial | n/a | n/a | c-p | 37.17 | wt% | furtherValidation | 4 | 21 | 43.04
OBS/BAU/REC/CIR | n/a | EU27+4 | BATT_batteryPOM | battLiNMC811_Si20 | cathodeActiveMaterial | shadowMaterial | Co | e-m | 6.05 | wt% | 2 | 7 | 6 | 27.86
OBS/BAU/REC/CIR | n/a | EU27+4 | BATT_batteryPOM | battLiNMC811_Si20 | cathodeActiveMaterial | shadowMaterial | Li | e-m | 7.11 | wt% | 2 | 7 | 3.28 | 9.05
OBS/BAU/REC/CIR | n/a | EU27+4 | BATT_batteryPOM | battLiNMC811_Si20 | cathodeActiveMaterial | shadowMaterial | Mn | e-m | 5.98 | wt% | 2 | 7 | 5.64 | 25.97
OBS/BAU/REC/CIR | n/a | EU27+4 | BATT_batteryPOM | battLiNMC811_Si20 | cathodeActiveMaterial | shadowMaterial | Ni | e-m | 48.06 | wt% | 2 | 7 | 27.75 | 73.33
OBS/BAU/REC/CIR | n/a | EU27+4 | BATT_batteryPOM | battLiNMC811_Si20 | cathodeActiveMaterial | shadowMaterial | O | e-m | 32.8 | wt% | 2 | 5 | 15.13 | 33
OBS/BAU/REC/CIR | n/a | EU27+4 | BATT_batteryPOM | battLiNMC811_Si20 | cathodeActiveMaterial | shadowMaterial | n/a | m-c | 100 | wt% | filledDataGap | n/a | n/a | n/a
OBS/BAU/REC/CIR | n/a | EU27+4 | BATT_batteryPOM | battLiNMC811_Si20 | cathodeAdditive | n/a | n/a | c-p | 0.77 | wt% | furtherValidation | 2 | 0.7 | 0.89
OBS/BAU/REC/CIR | n/a | EU27+4 | BATT_batteryPOM | battLiNMC811_Si20 | cathodeAdditive | shadowMaterial | C | e-m | 100 | wt% | 2 | 2 | 100 | 100
OBS/BAU/REC/CIR | n/a | EU27+4 | BATT_batteryPOM | battLiNMC811_Si20 | cathodeAdditive | shadowMaterial | n/a | m-c | 100 | wt% | filledDataGap | n/a | n/a | n/a
OBS/BAU/REC/CIR | n/a | EU27+4 | BATT_batteryPOM | battLiNMC811_Si20 | currentCollectorAnode | n/a | n/a | c-p | 6.32 | wt% | furtherValidation | 4 | 4.1 | 7.8
OBS/BAU/REC/CIR | n/a | EU27+4 | BATT_batteryPOM | battLiNMC811_Si20 | currentCollectorAnode | shadowMaterial | Cu | e-m | 100 | wt% | 2 | 5 | 44.6 | 100
OBS/BAU/REC/CIR | n/a | EU27+4 | BATT_batteryPOM | battLiNMC811_Si20 | currentCollectorAnode | shadowMaterial | n/a | m-c | 100 | wt% | filledDataGap | n/a | n/a | n/a
OBS/BAU/REC/CIR | n/a | EU27+4 | BATT_batteryPOM | battLiNMC811_Si20 | currentCollectorCathode | n/a | n/a | c-p | 4.91 | wt% | furtherValidation | 4 | 2.57 | 13.5
OBS/BAU/REC/CIR | n/a | EU27+4 | BATT_batteryPOM | battLiNMC811_Si20 | currentCollectorCathode | shadowMaterial | Al | e-m | 100 | wt% | 2 | 5 | 7.1 | 100
OBS/BAU/REC/CIR | n/a | EU27+4 | BATT_batteryPOM | battLiNMC811_Si20 | currentCollectorCathode | shadowMaterial | n/a | m-c | 100 | wt% | filledDataGap | n/a | n/a | n/a
OBS/BAU/REC/CIR | n/a | EU27+4 | BATT_batteryPOM | battLiNMC955_Si20 | anodeActiveMaterial | n/a | n/a | c-p | 28 | wt% | furtherValidation | 1 | 30.48 | 30.48
OBS/BAU/REC/CIR | n/a | EU27+4 | BATT_batteryPOM | battLiNMC955_Si20 | anodeActiveMaterial | shadowMaterial | Si | e-m | 20 | wt% | 2 | n/a | n/a | n/a
OBS/BAU/REC/CIR | n/a | EU27+4 | BATT_batteryPOM | battLiNMC955_Si20 | anodeActiveMaterial | graphite | C | e-m | 80 | wt% | 2 | n/a | n/a | n/a
OBS/BAU/REC/CIR | n/a | EU27+4 | BATT_batteryPOM | battLiNMC955_Si20 | anodeActiveMaterial | graphite | n/a | m-c | 100 | wt% | filledDataGap | n/a | n/a | n/a
OBS/BAU/REC/CIR | n/a | EU27+4 | BATT_batteryPOM | battLiNMC955_Si20 | batteryCellBinder | n/a | n/a | c-p | 1.36 | wt% | furtherValidation | n/a | n/a | n/a
OBS/BAU/REC/CIR | n/a | EU27+4 | BATT_batteryPOM | battLiNMC955_Si20 | batteryCellBinder | undefinedMaterials | n/a | m-c | 100 | wt% | filledDataGap | n/a | n/a | n/a
OBS/BAU/REC/CIR | n/a | EU27+4 | BATT_batteryPOM | battLiNMC955_Si20 | batteryCellBinder | undefinedMaterials | undefinedElements | e-m | 100 | wt% | filledDataGap | n/a | n/a | n/a
OBS/BAU/REC/CIR | n/a | EU27+4 | BATT_batteryPOM | battLiNMC955_Si20 | batteryCellCasing | n/a | n/a | c-p | 12.34 | wt% | furtherValidation | 1 | 2.21 | 2.21
OBS/BAU/REC/CIR | n/a | EU27+4 | BATT_batteryPOM | battLiNMC955_Si20 | batteryCellCasing | AlAndAlAlloys | n/a | m-c | 41.15 | wt% | furtherValidation | n/a | n/a | n/a
OBS/BAU/REC/CIR | n/a | EU27+4 | BATT_batteryPOM | battLiNMC955_Si20 | batteryCellCasing | ferrousMetals | n/a | m-c | 48.2 | wt% | furtherValidation | n/a | n/a | n/a
OBS/BAU/REC/CIR | n/a | EU27+4 | BATT_batteryPOM | battLiNMC955_Si20 | batteryCellCasing | plastics | n/a | m-c | 10.65 | wt% | furtherValidation | n/a | n/a | n/a
OBS/BAU/REC/CIR | n/a | EU27+4 | BATT_batteryPOM | battLiNMC955_Si20 | batteryCellCasing | AlAndAlAlloys | undefinedElements | e-m | 100 | wt% | filledDataGap | n/a | n/a | n/a
OBS/BAU/REC/CIR | n/a | EU27+4 | BATT_batteryPOM | battLiNMC955_Si20 | batteryCellCasing | ferrousMetals | undefinedElements | e-m | 100 | wt% | filledDataGap | n/a | n/a | n/a
OBS/BAU/REC/CIR | n/a | EU27+4 | BATT_batteryPOM | battLiNMC955_Si20 | batteryCellCasing | plastics | undefinedElements | e-m | 100 | wt% | filledDataGap | n/a | n/a | n/a
OBS/BAU/REC/CIR | n/a | EU27+4 | BATT_batteryPOM | battLiNMC955_Si20 | batteryCellElectrolyte | n/a | n/a | c-p | 10.62 | wt% | furtherValidation | 1 | 11.56 | 11.56
OBS/BAU/REC/CIR | n/a | EU27+4 | BATT_batteryPOM | battLiNMC955_Si20 | batteryCellElectrolyte | shadowMaterial | F | e-m | 75 | wt% | furtherValidation | n/a | n/a | n/a
OBS/BAU/REC/CIR | n/a | EU27+4 | BATT_batteryPOM | battLiNMC955_Si20 | batteryCellElectrolyte | shadowMaterial | Li | e-m | 5 | wt% | furtherValidation | n/a | n/a | n/a
OBS/BAU/REC/CIR | n/a | EU27+4 | BATT_batteryPOM | battLiNMC955_Si20 | batteryCellElectrolyte | shadowMaterial | P | e-m | 20 | wt% | furtherValidation | n/a | n/a | n/a
OBS/BAU/REC/CIR | n/a | EU27+4 | BATT_batteryPOM | battLiNMC955_Si20 | batteryCellElectrolyte | organicSolvents | n/a | m-c | 82.89 | wt% | furtherValidation | n/a | n/a | n/a
OBS/BAU/REC/CIR | n/a | EU27+4 | BATT_batteryPOM | battLiNMC955_Si20 | batteryCellElectrolyte | organicSolvents | undefinedElements | e-m | 100 | wt% | filledDataGap | n/a | n/a | n/a
OBS/BAU/REC/CIR | n/a | EU27+4 | BATT_batteryPOM | battLiNMC955_Si20 | batteryCellElectrolyte | shadowMaterial | n/a | m-c | 17.11 | wt% | filledDataGap | n/a | n/a | n/a
OBS/BAU/REC/CIR | n/a | EU27+4 | BATT_batteryPOM | battLiNMC955_Si20 | batteryCellSeparator | n/a | n/a | c-p | 0.76 | wt% | furtherValidation | 1 | 0.83 | 0.83
OBS/BAU/REC/CIR | n/a | EU27+4 | BATT_batteryPOM | battLiNMC955_Si20 | batteryCellSeparator | plastics | n/a | m-c | 100 | wt% | 2 | 1 | 100 | 100
OBS/BAU/REC/CIR | n/a | EU27+4 | BATT_batteryPOM | battLiNMC955_Si20 | batteryCellSeparator | plastics | undefinedElements | e-m | 100 | wt% | filledDataGap | n/a | n/a | n/a
OBS/BAU/REC/CIR | n/a | EU27+4 | BATT_batteryPOM | battLiNMC955_Si20 | cathodeActiveMaterial | n/a | n/a | c-p | 38.43 | wt% | furtherValidation | 1 | 41.84 | 41.84
OBS/BAU/REC/CIR | n/a | EU27+4 | BATT_batteryPOM | battLiNMC955_Si20 | cathodeActiveMaterial | shadowMaterial | Co | e-m | 2.25 | wt% | 2 | 2 | 1.51 | 3.02
OBS/BAU/REC/CIR | n/a | EU27+4 | BATT_batteryPOM | battLiNMC955_Si20 | cathodeActiveMaterial | shadowMaterial | Li | e-m | 7.21 | wt% | 2 | 2 | 7.12 | 7.29
OBS/BAU/REC/CIR | n/a | EU27+4 | BATT_batteryPOM | battLiNMC955_Si20 | cathodeActiveMaterial | shadowMaterial | Mn | e-m | 2.12 | wt% | 2 | 2 | 1.41 | 2.82
OBS/BAU/REC/CIR | n/a | EU27+4 | BATT_batteryPOM | battLiNMC955_Si20 | cathodeActiveMaterial | shadowMaterial | Ni | e-m | 55.63 | wt% | 2 | 2 | 54.2 | 57.05
OBS/BAU/REC/CIR | n/a | EU27+4 | BATT_batteryPOM | battLiNMC955_Si20 | cathodeActiveMaterial | shadowMaterial | O | e-m | 32.79 | wt% | 2 | 2 | 32.74 | 32.83
OBS/BAU/REC/CIR | n/a | EU27+4 | BATT_batteryPOM | battLiNMC955_Si20 | cathodeActiveMaterial | shadowMaterial | n/a | m-c | 100 | wt% | filledDataGap | n/a | n/a | n/a
OBS/BAU/REC/CIR | n/a | EU27+4 | BATT_batteryPOM | battLiNMC955_Si20 | cathodeAdditive | n/a | n/a | c-p | 0.76 | wt% | furtherValidation | 1 | 5.91 | 5.91
OBS/BAU/REC/CIR | n/a | EU27+4 | BATT_batteryPOM | battLiNMC955_Si20 | cathodeAdditive | shadowMaterial | C | e-m | 100 | wt% | filledDataGap | n/a | n/a | n/a
OBS/BAU/REC/CIR | n/a | EU27+4 | BATT_batteryPOM | battLiNMC955_Si20 | cathodeAdditive | shadowMaterial | n/a | m-c | 100 | wt% | filledDataGap | n/a | n/a | n/a
OBS/BAU/REC/CIR | n/a | EU27+4 | BATT_batteryPOM | battLiNMC955_Si20 | currentCollectorAnode | n/a | n/a | c-p | 5.43 | wt% | furtherValidation | 1 | 2.5 | 2.5
OBS/BAU/REC/CIR | n/a | EU27+4 | BATT_batteryPOM | battLiNMC955_Si20 | currentCollectorAnode | shadowMaterial | Cu | e-m | 100 | wt% | 2 | 1 | 100 | 100
OBS/BAU/REC/CIR | n/a | EU27+4 | BATT_batteryPOM | battLiNMC955_Si20 | currentCollectorAnode | shadowMaterial | n/a | m-c | 100 | wt% | filledDataGap | n/a | n/a | n/a
OBS/BAU/REC/CIR | n/a | EU27+4 | BATT_batteryPOM | battLiNMC955_Si20 | currentCollectorCathode | n/a | n/a | c-p | 2.3 | wt% | furtherValidation | 8 | 1.1 | 3
OBS/BAU/REC/CIR | n/a | EU27+4 | BATT_batteryPOM | battLiNMC955_Si20 | currentCollectorCathode | shadowMaterial | Al | e-m | 100 | wt% | 2 | 1 | 100 | 100
OBS/BAU/REC/CIR | n/a | EU27+4 | BATT_batteryPOM | battLiNMC955_Si20 | currentCollectorCathode | shadowMaterial | n/a | m-c | 100 | wt% | filledDataGap | n/a | n/a | n/a
OBS/BAU/REC/CIR | n/a | EU27+4 | BATT_batteryPOM | battNaNMMT | cathodeAdditive | shadowMaterial | n/a | m-c | 100 | wt% | filledDataGap | n/a | n/a | n/a
OBS/BAU/REC/CIR | n/a | EU27+5 | BATT_batteryPOM | battNaMVP | cathodeAdditive | shadowMaterial | n/a | m-c | 100 | wt% | filledDataGap | n/a | n/a | n/a
OBS/BAU/REC/CIR | n/a | EU27+6 | BATT_batteryPOM | battNaVPF | cathodeAdditive | shadowMaterial | n/a | m-c | 100 | wt% | filledDataGap | n/a | n/a | n/a
OBS/BAU/REC/CIR | n/a | EU27+7 | BATT_batteryPOM | battNaPBA_subsub | cathodeAdditive | shadowMaterial | n/a | m-c | 100 | wt% | filledDataGap | n/a | n/a | n/a
OBS/BAU/REC/CIR | n/a | EU27+8 | BATT_batteryPOM | battNaNMC | cathodeAdditive | shadowMaterial | n/a | m-c | 100 | wt% | filledDataGap | n/a | n/a | n/a
OBS/BAU/REC/CIR | n/a | EU27+4 | BATT_batteryPOM | battNaNMMT | cathodeAdditive | shadowMaterial | C | e-m | 100 | wt% | 2 | 2 | 100 | 100
OBS/BAU/REC/CIR | n/a | EU27+5 | BATT_batteryPOM | battNaMVP | cathodeAdditive | shadowMaterial | C | e-m | 100 | wt% | 2 | 1 | 100 | 100
OBS/BAU/REC/CIR | n/a | EU27+6 | BATT_batteryPOM | battNaVPF | cathodeAdditive | shadowMaterial | C | e-m | 100 | wt% | 2.081743 | 1 | 100 | 100
OBS/BAU/REC/CIR | n/a | EU27+7 | BATT_batteryPOM | battNaPBA_subsub | cathodeAdditive | shadowMaterial | C | e-m | 100 | wt% | 2 | 3 | 100 | 100
OBS/BAU/REC/CIR | n/a | EU27+8 | BATT_batteryPOM | battNaNMC | cathodeAdditive | shadowMaterial | C | e-m | 100 | wt% | 2 | 1 | 100 | 100